## DSC
[6 empty] | Ge15Ga25Se60 | Ge20Ga20Se60 | Ge25Ga15Se60 | Ge30Ga10Se60 |  | Ge20Ga15Se65 | Ge25Ga10Se65 | Ge30Ga5S65 | Ge15Ga15Se70 | Ge20Ga10Se70 | Ge25Ga5Se70 |  | Ge10Ga15Se75 | Ge20Ga5Se75
[5 empty] | Tcr, onset |  | 359.4 | 371.4 | [5 empty] | 326.7
[5 empty] | Tcr, onset |  | 407.9 | 406.3 | 417.8 | [5 empty] | 379.8 |  |  |  | 358.6
[5 empty] | Tcr, onset | 441.5 | 440.2 | 431.7 | 449.3 |  | 430.5 |  |  |  | 432.4
[5 empty] | Tcr, onset |  |  | 464 |  |  | 447.5 | 460 проверить | 468 |  |  | не опред
|  |  |  | Tg | начало | ч | 188.8 | 194.7 | 188.8 |  | 187.2 | нет | 183.1 | 192.3 |  |  |  | 113.9 | 210.9
[5 empty] | Середина | ч | 199.1 | 201.6 | 197.7 |  | 197.9 |  |  | 203.6 |  |  |  | 125.1 | 215.3
[5 empty] | Перегиб | ч | 199.4 | 201.4 | 199.5 |  | 199.2 |  |  | 194.2 |  |  |  | 123.9 | 212.9
[5 empty] | Конец | ч | 209.4 | 208.5 | 206.6 |  | 208.6 |  |  | 214.8 |  |  |  | 136.4 | 219.8
|  |  |  | Tg | начало | 307.2 | 310.7 | 310.2 | 308.6 |  | 357.4 | 365.9 | 373 |  | 260.5 | 292.4 |  | 189.8
[5 empty] | Середина | 314.7 | 315.6 | 319.6 | 315.6 |  | 362.8 | 375 | 382.8 |  | 270.9 | 296.5 |  | 197
[5 empty] | Перегиб | 319.3 | 321 | 320.5 | 319.2 |  | 361.5 | 378.5 | 385.4 |  | 268.4 | 296.4 |  | 198
[5 empty] | Конец | 322.2 | 320.5 | 328.9 | 322.6 |  | 368.2 | 384.2 | 392.6 |  | 281.3 | 300.6 |  | 204.2
#FILE: | №1220_Ga5Ge35Se60_5-30-540_(24.07.2020).dsv |  |  | #FILE: | №1202_Ge15Ga25Se60_10-30-550_(25.03.2020).dsv |  |  |  |  | #FILE: | №1203_Ge20Ga20Se60_10-30-550_(26.03.2020).dsv |  |  |  | #FILE: | №1204_Ge25Ga15Se60_10-30-550_(26.03.2020).dsv |  |  |  | #FILE: | №1205_Ge30Ga10Se60_10-30-550_(26.03.2020).dsv |  |  |  | #FILE: | №1206_Ge20Ga15Se65_10-30-550_(26.03.2020).dsv |  |  |  | #FILE: | №1207_Ge25Ga10Se65_10-30-550_(27.03.2020).dsv |  |  | #FILE: | №1208_Ge30Ga5Se65_10-30-550_(27.03.2020).dsv |  |  | #FILE: | №1208_Ge30Ga5Se65_10-30-550_(18.05.2020).dsv |  |  | #FILE: | 151570 | #FILE: | №1210_Ga10Ge20Se70_10-30-550_(20.05.2020).dsv |  |  |  | #FILE: | №1209_Ga5Ge25Se70_10-30-550_(20.05.2020).dsv |  |  |  | #FILE: | №1215_Ge10Ga15Se75_10-30-550_(08.06.2020).dsv | #FILE: | №1214_Ge20Ga5Se75_10-30-550_(04.06.2020)2.dsv | #FILE: | №1225_25-5-70_10-30-540_(29.07.2020).dsv |  | #FILE: | №1224_20-10-70_10-30-540_(29.07.2020).dsv |  | #FILE: | №1223_15-10-75_10-30-540_(29.07.2020).dsv | #FILE: | №1222_20-20-60_10-30-540_(28.07.2020).dsv |  |  | #FILE: | №1221_10-15-75_10-30-540_(28.07.2020).dsv
#FORMAT: | NETZSCH5 |  |  | #DATE/TIME: | 2014-03-25 16:38 |  |  |  |  | #DATE/TIME: | 2014-03-26 09:20 |  |  |  | #DATE/TIME: | 2014-03-26 11:44 |  |  |  | #DATE/TIME: | 2014-03-26 13:50 |  |  |  | #DATE/TIME: | 2014-03-26 16:15 |  |  |  | #DATE/TIME: | 2014-03-27 11:11 |  |  | #DATE/TIME: | 2014-03-27 13:33 |  |  | #DATE/TIME: | 2020-05-18 15:54 |  |  | #CORR. FILE: | Bline_Alconv_10_30-550_(03-06-2020)4.bsv | #DATE/TIME: | 2020-05-20 16:15 |  |  |  | #DATE/TIME: | 2020-05-20 11:12 |  |  |  | #CORR. FILE: | Bline_Alconv_10_30-550_(08-06-2020).bsv | #CORR. FILE: | Bline_Alconv_10_30-550_(03-06-2020)4.bsv | #FORMAT: | NETZSCH5 |  | #FORMAT: | NETZSCH5 |  | #FORMAT: | NETZSCH5 | #FORMAT: | NETZSCH5 |  |  | #FORMAT: | NETZSCH5
#IDENTITY: | 44 |  |  | #CORR. FILE: | Bline_Alconv_10_30-550_(25-03-2020).bsv |  |  |  |  | #CORR. FILE: | Bline_Alconv_10_30-550_(25-03-2020).bsv |  |  |  | #CORR. FILE: | Bline_Alconv_10_30-550_(25-03-2020).bsv |  |  |  | #CORR. FILE: | Bline_Alconv_10_30-550_(25-03-2020).bsv |  |  |  | #CORR. FILE: | Bline_Alconv_10_30-550_(25-03-2020).bsv |  |  |  | #CORR. FILE: | Bline_Alconv_10_30-550_(27-03-2020).bsv |  |  | #CORR. FILE: | Bline_Alconv_10_30-550_(27-03-2020).bsv |  |  | #CORR. FILE: | Bline_Alconv_10_30-550_(17-05-2020).bsv |  |  | #LABORATORY: | ТВСиРСВ | #CORR. FILE: | Bline_Alconv_10_30-550_(19-05-2020)2.bsv |  |  |  | #CORR. FILE: | Bline_Alconv_10_30-550_(19-05-2020)2.bsv |  |  |  | #LABORATORY: | ТВСиРСВ | #LABORATORY: | ТВСиРСВ | #IDENTITY: | 44 |  | #IDENTITY: | 44 |  | #IDENTITY: | 44 | #IDENTITY: | 44 |  |  | #IDENTITY: | 44
#DECIMAL: | COMMA |  |  | #SAMPLE: | Ge15Ga25Se60 |  |  |  |  | #SAMPLE: | Ge20Ga20Se60 |  |  |  | #SAMPLE: | Ge25Ga15Se60 |  |  |  | #SAMPLE: | Ge30Ga10Se60 |  |  |  | #SAMPLE: | Ge20Ga15Se65 |  |  |  | #SAMPLE: | Ge25Ga10Se65 |  |  | #SAMPLE: | Ge30Ga5Se65 |  |  | #SAMPLE: | Ge30Ga5S65 |  |  | #SAMPLE MASS /mg: | 20,772 | #SAMPLE: | Ga10Ge20Se70 |  |  |  | #SAMPLE: | Ga5Ge25Se70 |  |  |  | #SAMPLE MASS /mg: | 22,468 | #SAMPLE MASS /mg: | 21,426 | #DECIMAL: | COMMA |  | #DECIMAL: | COMMA |  | #DECIMAL: | COMMA | #DECIMAL: | COMMA |  |  | #DECIMAL: | COMMA
#SEPARATOR: | SEMICOLON |  |  | #SAMPLE MASS /mg: | 22,342 |  |  |  |  | #SAMPLE MASS /mg: | 16,668 |  |  |  | #SAMPLE MASS /mg: | 21,408 |  |  |  | #SAMPLE MASS /mg: | 20,898 |  |  |  | #SAMPLE MASS /mg: | 18,512 |  |  |  | #SAMPLE MASS /mg: | 21,682 |  |  | #SAMPLE MASS /mg: | 19,600 |  |  | #SAMPLE MASS /mg: | 17,648 |  |  | #MATERIAL: | Ga15Ge15Se70 | #SAMPLE MASS /mg: | 21,254 |  |  |  | #SAMPLE MASS /mg: | 20,668 |  |  |  | #MATERIAL: | Ge10Ga15Se75 | #MATERIAL: | - | #SEPARATOR: | SEMICOLON |  | #SEPARATOR: | SEMICOLON |  | #SEPARATOR: | SEMICOLON | #SEPARATOR: | SEMICOLON |  |  | #SEPARATOR: | SEMICOLON
#MTYPE: | TG |  |  | #MATERIAL: | Ge15Ga25Se60 |  |  |  |  | #MATERIAL: | Ge20Ga20Se60 |  |  |  | #MATERIAL: | Ge25Ga15Se60 |  |  |  | #MATERIAL: | Ge30Ga10Se60 |  |  |  | #MATERIAL: | Ge20Ga15Se65 |  |  |  | #MATERIAL: | Ge25Ga10Se65 |  |  | #MATERIAL: | Ge30Ga5Se65 |  |  | #MATERIAL: | Ge30Ga5S65 |  |  | #REFERENCE: |  | #MATERIAL: | Ga10Ge20Se70 |  |  |  | #MATERIAL: | Ga5Ge25Se70 |  |  |  | #REFERENCE: |  | #REFERENCE: |  | #MTYPE: | DSC |  | #MTYPE: | DSC |  | #MTYPE: | DSC | #MTYPE: | TG |  |  | #MTYPE: | TG
#MSUBTYPE: |  |  |  | #TYPE OF CRUCIBLE: | DSC/TG pan Al |  |  |  |  | #TYPE OF CRUCIBLE: | DSC/TG pan Al |  |  |  | #TYPE OF CRUCIBLE: | DSC/TG pan Al |  |  |  | #TYPE OF CRUCIBLE: | DSC/TG pan Al |  |  |  | #TYPE OF CRUCIBLE: | DSC/TG pan Al |  |  |  | #TYPE OF CRUCIBLE: | DSC/TG pan Al |  |  | #TYPE OF CRUCIBLE: | DSC/TG pan Al |  |  | #TYPE OF CRUCIBLE: | DSC/TG pan Al |  |  | #SAMPLE CRUCIBLE MASS /mg: | 0,000 | #TYPE OF CRUCIBLE: | DSC/TG pan Al |  |  |  | #TYPE OF CRUCIBLE: | DSC/TG pan Al |  |  |  | #SAMPLE CRUCIBLE MASS /mg: | 0,000 | #SAMPLE CRUCIBLE MASS /mg: | 0,000 | #INSTRUMENT: | NETZSCH STA 409 PC/PG |  | #INSTRUMENT: | NETZSCH STA 409 PC/PG |  | #INSTRUMENT: | NETZSCH STA 409 PC/PG | #MSUBTYPE: |  |  |  | #MSUBTYPE:
#INSTRUMENT: | NETZSCH STA 409 PC/PG |  |  | #CORR. CODE: | 620 |  |  |  |  | #CORR. CODE: | 20 |  |  |  | #CORR. CODE: | 20 |  |  |  | #CORR. CODE: | 20 |  |  |  | #CORR. CODE: | 20 |  |  |  | #CORR. CODE: | 20 |  |  | #CORR. CODE: | 20 |  |  | #CORR. CODE: | 20 |  |  | #EXO: | -1 | #CORR. CODE: | 20 |  |  |  | #CORR. CODE: | 20 |  |  |  | #EXO: | -1 | #EXO: | -1 | #PROJECT: | STA |  | #PROJECT: | STA |  | #PROJECT: | STA | #INSTRUMENT: | NETZSCH STA 409 PC/PG |  |  | #INSTRUMENT: | NETZSCH STA 409 PC/PG
#PROJECT: | STA |  |  | #EXO: | -1 |  |  |  |  | #EXO: | -1 |  |  |  | #EXO: | -1 |  |  |  | #EXO: | -1 |  |  |  | #EXO: | -1 |  |  |  | #EXO: | -1 |  |  | #EXO: | -1 |  |  | #EXO: | -1 |  |  | #RANGE: | 30/10.0(K/мин)/550 | #EXO: | -1 |  |  |  | #EXO: | -1 |  |  |  | #RANGE: | 30/10.0(K/мин)/550 | #RANGE: | 30/10.0(K/мин)/550 | #DATE/TIME: | 2020-07-29 13:37 |  | #DATE/TIME: | 2020-07-29 11:28 |  | #DATE/TIME: | 2020-07-29 09:25 | #PROJECT: | STA |  |  | #PROJECT: | Baseline
#DATE/TIME: | 2020-07-24 10:56 |  |  | #RANGE: | 30/10.0(K/мин)/550 |  |  |  |  | #RANGE: | 30/10.0(K/мин)/550 |  |  |  | #RANGE: | 30/10.0(K/мин)/550 |  |  |  | #RANGE: | 30/10.0(K/мин)/550 |  | 0.00019 |  | #RANGE: | 30/10.0(K/мин)/550 |  | 0.0005 |  | #RANGE: | 30/10.0(K/мин)/550 |  |  | #RANGE: | 30/10.0(K/мин)/550 |  |  | #RANGE: | 30/10.0(K/мин)/550 |  |  | #SEGMENT: | S1/1 | #RANGE: | 30/10.0(K/мин)/550 |  | 9.5e-05 |  | #RANGE: | 30/10.0(K/мин)/550 |  | 1.59e-05 |  | #SEGMENT: | S1/1 | #SEGMENT: | S1/1 | #CORR. FILE: | Bline_Alconv_10_30-540_(28-07-2020)2.bsv |  | #CORR. FILE: | Bline_Alconv_10_30-540_(28-07-2020)2.bsv |  | #CORR. FILE: | Bline_Alconv_10_30-540_(28-07-2020)2.bsv | #DATE/TIME: | 2020-07-28 14:38 |  |  | #DATE/TIME: | 2020-07-28 12:24
#CORR. FILE: | Bline_Alconv_10_30-540_(24-07-2020).bsv | [21 empty] | -0.035 |  |  |  |  | -0.09 | [13 empty] | ##Temp./°C | DSC/(mW/mg) |  |  |  | -0.017 |  |  |  |  | -0.0008 |  | ##Temp./°C | DSC/(mW/mg) | ##Temp./°C | DSC/(mW/mg) | #LABORATORY: | ТВСиРСВ |  | #LABORATORY: | ТВСиРСВ |  | #LABORATORY: | ТВСиРСВ | #CORR. FILE: | Bline_Alconv_10_30-540_(28-07-2020)2.bsv |  |  | #CORR. FILE: | Bline_Alconv_10_30-540_(28-07-2020)2.bsv
#LABORATORY: | ТВСиРСВ |  |  | ##Temp./°C | Time/min | Mass/% | DSC/(mW/mg) |  |  | ##Temp./°C | Time/min | Mass/% | DSC/(mW/mg) |  | ##Temp./°C | Time/min | Mass/% | DSC/(mW/mg) |  | ##Temp./°C | Time/min | Mass/% | DSC/(mW/mg) |  | ##Temp./°C | Time/min | Mass/% | DSC/(mW/mg) |  | ##Temp./°C | Time/min | Mass/% | DSC/(mW/mg) | ##Temp./°C | Time/min | Mass/% | DSC/(mW/mg) | ##Temp./°C | Time/min | Mass/% | DSC/(mW/mg) | 65,30000 | -8,5102e-004 | ##Temp./°C | Time/min | Mass/% | DSC/(mW/mg) |  | ##Temp./°C | Time/min | Mass/% | DSC/(mW/mg) |  | 63,00000 | -2,4333e-002 | 70,90000 | -2,9373e-002 | #OPERATOR: | Плехович А.Д. |  | #OPERATOR: | Плехович А.Д. |  | #OPERATOR: | Плехович А.Д. | #LABORATORY: | ТВСиРСВ |  |  | #LABORATORY: | ТВСиРСВ
#OPERATOR: | Плехович А.Д. |  |  | 145 | 11.77146 | 100.18454 | -0.0016218 |  |  | 78 | 6.1088 | 99.68803 | -0.0125711 |  | 64 | 4.95212 | 99.80152 | -0.005299 |  | 54 | 4.14586 | 99.88348 | -0.013244 | 0.011496 | 68 | 5.23416 | 99.75916 | -0.025625 | 0.030375 | 47 | 3.58747 | 100.22379 | 0.052517 | 29.82 | 0.0091225 | 100.00556 | -0.064093 | 67 | 5.15418 | 100.02172 | -0.027037 | 67.8 | -0.00025761 | 76.56 | 5.8802 | 99.9341 | 0.0575362 | 0.067263 | 67.1 | 5.1012 | 99.86454 | -0.032758699 | -0.033025589 | 65.5 | -0.023477 | 73.4 | -0.028928 | #REMARK: | Al тигли conv с крышками |  | #REMARK: | Al тигли conv с крышками |  | #REMARK: | Al тигли conv с крышками | #OPERATOR: | Плехович А.Д. |  |  | #OPERATOR: | Плехович А.Д.
#REMARK: | Al тигли conv с крышками |  |  | 147.5 | 11.99209 | 100.18488 | -0.0016008 |  |  | 80.07341 | 6.27774 | 99.6761 | -0.0129986 |  | 66.5 | 5.15464 | 99.79579 | -0.0048757 |  | 56.1815 | 4.32837 | 99.88273 | -0.012411515 | 0.011914 | 70.5 | 5.43614 | 99.75909 | -0.024097 | 0.030653 | 49.5 | 3.80739 | 100.20392 | 0.055505 | 32.32 | 1.64359 | 100.06031 | -0.056044 | 69.5 | 5.33941 | 100.03446 | -0.026167 | 70.3 | 9.6256e-05 | 79.06 | 6.07748 | 99.92676 | 0.0577237 | 0.067213 | 69.6 | 5.30456 | 99.86401 | -0.03274176 | -0.0330484 | 68 | -0.022802 | 75.9 | -0.028474 | #SAMPLE: | 1970-05-25 |  | #SAMPLE: | 1970-10-20 |  | #SAMPLE: | 1975-10-15 | #REMARK: | Al тигли conv с крышками |  |  | #REMARK: | Al тигли conv с крышками
#SAMPLE: | Ga5Ge35Se60 |  |  | 150 | 12.21339 | 100.18551 | -0.0015748 |  |  | 82.14682 | 6.44645 | 99.66269 | -0.0133343 |  | 69 | 5.35679 | 99.78606 | -0.0043347 |  | 58.363 | 4.50868 | 99.87318 | -0.01199403 | 0.011917 | 73 | 5.63839 | 99.75072 | -0.022943 | 0.030557 | 52 | 4.02172 | 100.21143 | 0.05716 | 34.82 | 2.16078 | 100.07112 | -0.044442 | 72 | 5.53549 | 100.02768 | -0.025479 | 72.8 | 0.00023708 | 81.56 | 6.27694 | 99.9343 | 0.0578662 | 0.067118 | 72.1 | 5.50716 | 99.87389 | -0.03269666 | -0.03304305 | 70.5 | -0.022222 | 78.4 | -0.02809 | #SAMPLE MASS /mg: | 15,036 |  | #SAMPLE MASS /mg: | 22,524 |  | #SAMPLE MASS /mg: | 19,216 | #SAMPLE: | 20-20-60 |  |  | #SAMPLE: | 10-15-75
#SAMPLE MASS /mg: | 22,028 |  |  | 152.5 | 12.43476 | 100.18653 | -0.0015495 |  |  | 84.22023 | 6.61499 | 99.66339 | -0.0130277 |  | 71.5 | 5.55916 | 99.79395 | -0.0034769 |  | 60.5445 | 4.68806 | 99.88803 | -0.011197545 | 0.012299 | 75.5 | 5.84086 | 99.72935 | -0.022107 | 0.030143 | 54.5 | 4.23148 | 100.20349 | 0.058593 | 37.32 | 2.52373 | 100.06916 | -0.035715 | 74.5 | 5.73725 | 100.03513 | -0.024869 | 75.3 | 0.00027152 | 84.06 | 6.48075 | 99.92433 | 0.0579877 | 0.067002 | 74.6 | 5.70986 | 99.8645 | -0.03265294 | -0.03303908 | 73 | -0.021712 | 80.9 | -0.027667 | #MATERIAL: | 1970-05-25 |  | #MATERIAL: | 1970-10-20 |  | #MATERIAL: | 1975-10-15 | #SAMPLE MASS /mg: | 22,508 |  |  | #SAMPLE MASS /mg: | 22,412
#MATERIAL: | Ga5Ge35Se60 |  |  | 155 | 12.63928 | 100.18746 | -0.00153 |  |  | 86.29364 | 6.78464 | 99.66298 | -0.0126517 |  | 74 | 5.76157 | 99.78501 | -0.0034276 |  | 62.726 | 4.86502 | 99.86563 | -0.01050706 | 0.012575 | 78 | 6.04368 | 99.72954 | -0.021593 | 0.029407 | 57 | 4.43699 | 100.20099 | 0.060284 | 39.82 | 2.82374 | 100.05023 | -0.028286 | 77 | 5.93949 | 100.02267 | -0.02435 | 77.8 | 0.00024475 | 86.56 | 6.68563 | 99.93413 | 0.0581252 | 0.066902 | 77.1 | 5.91052 | 99.86462 | -0.03263151 | -0.0330574 | 75.5 | -0.021241 | 83.4 | -0.027368 | #REFERENCE: |  |  | #REFERENCE: |  |  | #REFERENCE: |  | #MATERIAL: | 20-20-60 |  |  | #MATERIAL: | 10-15-75
#REFERENCE: |  |  |  | 157.5 | 12.86308 | 100.18799 | -0.0015102 |  |  | 88.36705 | 6.95398 | 99.67648 | -0.0124903 |  | 76.5 | 5.96433 | 99.77409 | -0.0027924 |  | 64.9075 | 5.04092 | 99.87532 | -0.010472575 | 0.012195 | 80.5 | 6.24705 | 99.72483 | -0.020475 | 0.029275 | 59.5 | 4.64077 | 100.20294 | 0.060828 | 42.32 | 3.09144 | 97.01769 | -0.023046 | 79.5 | 6.14177 | 100.02452 | -0.023869 | 80.3 | 0.00019553 | 89.06 | 6.89033 | 99.93413 | 0.0582487 | 0.066788 | 79.6 | 6.10629 | 99.85479 | -0.03256036 | -0.033026 | 78 | -0.020819 | 85.9 | -0.027174 | #REFERENCE MASS /mg: | 0,000 |  | #REFERENCE MASS /mg: | 0,000 |  | #REFERENCE MASS /mg: | 0,000 | #REFERENCE: |  |  |  | #REFERENCE:
#REFERENCE MASS /mg: | 0,000 |  |  | 160 | 13.0878 | 100.18785 | -0.0014799 |  |  | 90.44046 | 7.12394 | 99.66327 | -0.0122788 |  | 79 | 6.16779 | 99.76637 | -0.0025083 |  | 67.089 | 5.21726 | 99.86631 | -0.00981609 | 0.012437 | 83 | 6.45076 | 99.71801 | -0.01927 | 0.02923 | 62 | 4.84234 | 100.21266 | 0.061384 | 44.82 | 3.33841 | 100.10364 | -0.018304 | 82 | 6.34462 | 100.02298 | -0.023266 | 82.8 | 0.00013946 | 91.56 | 7.09562 | 99.93473 | 0.0582942 | 0.066596 | 82.1 | 6.31028 | 99.86448 | -0.03248061 | -0.032986 | 80.5 | -0.020452 | 88.4 | -0.027066 | #TYPE OF CRUCIBLE: | DSC/TG pan Al |  | #TYPE OF CRUCIBLE: | DSC/TG pan Al |  | #TYPE OF CRUCIBLE: | DSC/TG pan Al | #REFERENCE MASS /mg: | 0,000 |  |  | #REFERENCE MASS /mg: | 0,000
#TYPE OF CRUCIBLE: | DSC/TG pan Al |  |  | 162.5 | 13.31314 | 100.18737 | -0.0014255 |  |  | 92.51386 | 7.29434 | 99.66102 | -0.0121301 |  | 81.5 | 6.37109 | 99.76678 | -0.0019917 |  | 69.2705 | 5.3928 | 99.85979 | -0.009578605 | 0.01226 | 85.5 | 6.6552 | 99.71908 | -0.018623 | 0.028627 | 64.5 | 5.04298 | 100.20332 | 0.06194 | 47.32 | 3.57164 | 100.07394 | -0.014179 | 84.5 | 6.54761 | 100.0337 | -0.022534 | 85.3 | 5.8013e-05 | 94.06 | 7.30225 | 99.92472 | 0.0582797 | 0.066344 | 84.6 | 6.51434 | 99.86427 | -0.03238186 | -0.032927 | 83 | -0.020139 | 90.9 | -0.027039 | #SAMPLE CRUCIBLE MASS /mg: | 0,000 |  | #SAMPLE CRUCIBLE MASS /mg: | 0,000 |  | #SAMPLE CRUCIBLE MASS /mg: | 0,000 | #TYPE OF CRUCIBLE: | DSC/TG pan Al |  |  | #TYPE OF CRUCIBLE: | DSC/TG pan Al
#SAMPLE CRUCIBLE MASS /mg: | 0,000 |  |  | 165 | 13.53168 | 100.18722 | -0.0013541 |  |  | 94.58727 | 7.46542 | 99.66408 | -0.0120142 |  | 84 | 6.57489 | 99.76727 | -0.0013789 |  | 71.452 | 5.56903 | 99.86678 | -0.00895212 | 0.012472 | 88 | 6.85937 | 99.7191 | -0.017767 | 0.028233 | 67 | 5.24343 | 100.20389 | 0.062533 | 49.82 | 3.79579 | 100.09237 | -0.010606 | 87 | 6.75108 | 100.03428 | -0.02193 | 87.8 | -3.4173e-05 | 96.56 | 7.50936 | 99.92472 | 0.0582662 | 0.066093 | 87.1 | 6.71829 | 99.86458 | -0.03219511 | -0.03278 | 85.5 | -0.019881 | 93.4 | -0.026996 | #REFERENCE CRUCIBLE MASS /mg: | 0,000 |  | #REFERENCE CRUCIBLE MASS /mg: | 0,000 |  | #REFERENCE CRUCIBLE MASS /mg: | 0,000 | #SAMPLE CRUCIBLE MASS /mg: | 0,000 |  |  | #SAMPLE CRUCIBLE MASS /mg: | 0,000
#REFERENCE CRUCIBLE MASS /mg: | 0,000 |  |  | 167.5 | 13.74607 | 100.18794 | -0.0012852 |  |  | 96.66068 | 7.63642 | 99.65196 | -0.01026239 |  | 86.5 | 6.77891 | 99.75744 | -0.0013775 |  | 73.6335 | 5.74588 | 99.85699 | -0.008897635 | 0.012112 | 90.5 | 7.06436 | 99.71029 | -0.016918 | 0.027832 | 69.5 | 5.44403 | 100.20319 | 0.062331 | 52.32 | 4.0128 | 100.12742 | -0.0085618 | 89.5 | 6.94792 | 100.02266 | -0.021601 | 90.3 | -0.00010767 | 99.06 | 7.71813 | 99.92473 | 0.0582257 | 0.065815 | 89.6 | 6.92363 | 99.86452 | -0.03218336 | -0.032808 | 88 | -0.019668 | 95.9 | -0.026833 | #GAS 1: |  |  | #GAS 1: |  |  | #GAS 1: |  | #REFERENCE CRUCIBLE MASS /mg: | 0,000 |  |  | #REFERENCE CRUCIBLE MASS /mg: | 0,000
#GAS 1: |  |  |  | 170 | 13.97221 | 100.1892 | -0.001325 |  |  | 98.73409 | 7.80918 | 99.65078 | -0.0109102273 |  | 89 | 6.98332 | 99.76522 | -0.00121 |  | 75.815 | 5.92277 | 99.85644 | -0.00881915 | 0.011776 | 93 | 7.26979 | 99.69748 | -0.016272 | 0.027228 | 72 | 5.64483 | 100.20288 | 0.062585 | 54.82 | 4.22481 | 100.08209 | -0.0062945 | 92 | 7.15047 | 100.02267 | -0.021543 | 92.8 | -0.00015076 | 101.56 | 7.92878 | 99.93413 | 0.0580882 | 0.06544 | 92.1 | 7.1287 | 99.8546 | -0.03220861 | -0.032873 | 90.5 | -0.019478 | 98.4 | -0.026776 | #FLOW RATE 1 /(ml/min): | 32 |  | #FLOW RATE 1 /(ml/min): | 32 |  | #FLOW RATE 1 /(ml/min): | 32 | #GAS 1: |  |  |  | #GAS 1:
#FLOW RATE 1 /(ml/min): | 32 |  |  | 172.5 | 14.19961 | 100.18962 | -0.001488 |  |  | 100.8075 | 7.98212 | 99.65203 | -0.01091744 |  | 91.5 | 7.18834 | 99.74573 | -0.00093407 |  | 77.9965 | 6.09921 | 99.85665 | -0.008945665 | 0.011235 | 95.5 | 7.47625 | 99.70835 | -0.015803 | 0.026447 | 74.5 | 5.84612 | 100.21251 | 0.062347 | 57.32 | 4.43285 | 100.06755 | -0.0045752 | 94.5 | 7.35582 | 100.02909 | -0.02162 | 95.3 | -0.0001996 | 104.06 | 8.14024 | 99.92476 | 0.0578937 | 0.065008 | 94.6 | 7.33466 | 99.8539 | -0.03203386 | -0.032738 | 93 | -0.019301 | 100.9 | -0.026803 | #GAS 2: | Ar |  | #GAS 2: | Ar |  | #GAS 2: | Ar | #FLOW RATE 1 /(ml/min): | 32 |  |  | #FLOW RATE 1 /(ml/min): | 32
#GAS 2: | Ar |  |  | 175 | 14.42787 | 100.18876 | -0.00151 |  |  | 102.88091 | 8.15599 | 99.66451 | -0.01090991 |  | 94 | 7.39425 | 99.75768 | -0.00098801 |  | 80.178 | 6.27604 | 99.84698 | -0.00861018 | 0.011156 | 98 | 7.68416 | 99.7083 | -0.01527 | 0.02573 | 77 | 6.04783 | 100.21252 | 0.062278 | 59.82 | 4.63816 | 100.0808 | -0.0038795 | 97 | 7.56218 | 100.02281 | -0.021704 | 97.8 | -0.00032094 | 106.56 | 8.35275 | 99.93413 | 0.0577422 | 0.064619 | 97.1 | 7.54203 | 99.85485 | -0.03197711 | -0.032721 | 95.5 | -0.019089 | 103.4 | -0.026704 | #FLOW RATE 2 /(ml/min): | 64 |  | #FLOW RATE 2 /(ml/min): | 64 |  | #FLOW RATE 2 /(ml/min): | 64 | #GAS 2: | Ar |  |  | #GAS 2: | Ar
#FLOW RATE 2 /(ml/min): | 64 |  |  | 177.5 | 14.63999 | 100.1602 | -0.001432 |  |  | 104.95432 | 8.33105 | 99.65202 | -0.01091055 |  | 96.5 | 7.60097 | 99.74776 | -0.00094057 |  | 82.3595 | 6.45332 | 99.84328 | -0.008555695 | 0.010796 | 100.5 | 7.89236 | 99.69811 | -0.014752 | 0.024998 | 79.5 | 6.24998 | 100.21234 | 0.061907 | 62.32 | 4.84143 | 100.092 | -0.0032584 | 99.5 | 7.76994 | 100.04533 | -0.021751 | 100.3 | -0.00048574 | 109.06 | 8.56639 | 99.92467 | 0.0576667 | 0.064306 | 99.6 | 7.75039 | 99.85485 | -0.03192336 | -0.032707 | 98 | -0.018771 | 105.9 | -0.026545 | #CORR. CODE: | 822 |  | #CORR. CODE: | 622 |  | #CORR. CODE: | 822 | #FLOW RATE 2 /(ml/min): | 64 |  |  | #FLOW RATE 2 /(ml/min): | 64
#CORR. CODE: | 820 |  |  | 180 | 14.86501 | 100.0037 | -0.001548 |  |  | 107.02773 | 8.50701 | 99.65039 | -0.0098482 |  | 99 | 7.80891 | 99.74652 | -0.0010477 |  | 84.541 | 6.63079 | 99.84714 | -0.00826621 | 0.010671 | 103 | 8.1016 | 99.7191 | -0.01434 | 0.02416 | 82 | 6.45264 | 100.20183 | 0.061627 | 64.82 | 5.04336 | 100.09711 | -0.0025007 | 102 | 7.97885 | 100.03333 | -0.021734 | 102.8 | -0.00060928 | 111.56 | 8.78124 | 99.93413 | 0.0575792 | 0.063981 | 102.1 | 7.96012 | 99.85485 | -0.03177861 | -0.032602 | 100.5 | -0.01833 | 108.4 | -0.026507 | #EXO: | -1 |  | #EXO: | -1 |  | #EXO: | -1 | #CORR. CODE: | 720 |  |  | #CORR. CODE: | 20
|  |  |  | 182.5 | 15.09433 | 99.45414 | -0.001791 |  |  | 109.10114 | 8.68394 | 99.65206 | -0.010921685 |  | 101.5 | 8.01829 | 99.74776 | -0.00078336 |  | 86.7225 | 6.80832 | 99.84717 | -0.008116725 | 0.010406 | 105.5 | 8.31284 | 99.70831 | -0.014179 | 0.023071 | 84.5 | 6.65527 | 100.21216 | 0.061093 | 67.32 | 5.24529 | 100.08082 | -0.001871 | 104.5 | 8.18203 | 100.04533 | -0.021653 | 105.3 | -0.00070283 | 114.06 | 8.98964 | 99.92495 | 0.0574077 | 0.063572 | 104.6 | 8.17151 | 99.85484 | -0.03180686 | -0.03267 | 103 | -0.01786 | 110.9 | -0.026592 | #RANGE: | 30/10.0(K/мин)/540 |  | #RANGE: | 30/10.0(K/мин)/540 |  | #RANGE: | 30/10.0(K/мин)/540 | #EXO: | -1 |  |  | #EXO: | -1
#RANGE: | 30/10.0(K/мин)/540 |  |  | 185 | 15.32366 | 98.43296 | -0.001688 |  |  | 111.17455 | 8.86153 | 99.63985 | -0.0109027781 |  | 104 | 8.2287 | 99.76198 | -0.00071746 |  | 88.904 | 6.98718 | 99.85324 | -0.00737524 | 0.010733 | 108 | 8.52454 | 99.69985 | -0.013437 | 0.022563 | 87 | 6.85841 | 100.22121 | 0.061163 | 69.82 | 5.44644 | 100.09326 | -0.001825 | 107 | 8.39055 | 100.04527 | -0.021575 | 107.8 | -0.00082303 | 116.56 | 9.20474 | 99.9351 | 0.0571402 | 0.063067 | 107.1 | 8.38441 | 99.85485 | -0.03176411 | -0.032667 | 105.5 | -0.017422 | 113.4 | -0.026632 | #SEGMENT: | S1/1 |  | #SEGMENT: | S1/1 |  | #SEGMENT: | S1/1 | #RANGE: | 30/10.0(K/мин)/540 |  |  | #RANGE: | 30/10.0(K/мин)/540
|  |  |  | 187.5 | 15.55328 | 97.67089 | -0.001512 |  |  | 113.24796 | 9.0404 | 99.64007 | -0.01090845 |  | 106.5 | 8.44058 | 99.75709 | -0.00046475 |  | 91.0855 | 7.16687 | 99.85034 | -0.007047755 | 0.010646 | 110.5 | 8.73851 | 99.70874 | -0.012841 | 0.021909 | 89.5 | 7.06173 | 100.22142 | 0.061204 | 72.32 | 5.64846 | 100.08134 | -0.0015095 | 109.5 | 8.60331 | 100.034 | -0.021378 | 110.3 | -0.00099738 | 119.06 | 9.4228 | 99.93414 | 0.0568547 | 0.062544 | 109.6 | 8.59864 | 99.84517 | -0.03169236 | -0.032635 | 108 | -0.01695 | 115.9 | -0.026647 |  |  | -0.093 |  |  | 0.079 |  |  | #SEGMENT: | S1/1 |  |  | #SEGMENT: | S1/1
|  |  |  | 190 | 15.78359 | 97.95795 | -0.001404 |  |  | 115.32137 | 9.21928 | 99.62802 | -0.01084636 |  | 109 | 8.65322 | 99.74776 | -0.00034887 |  | 93.267 | 7.34761 | 99.8466 | -0.00670927 | 0.01057 | 113 | 8.95356 | 99.69788 | -0.012758 | 0.020742 | 92 | 7.26629 | 100.22148 | 0.060385 | 74.82 | 5.85059 | 100.08815 | -0.001306 | 112 | 8.81793 | 100.03399 | -0.021046 | 112.8 | -0.0012078 | 121.56 | 9.64127 | 99.91531 | 0.0566282 | 0.06208 | 112.1 | 8.81041 | 99.86452 | -0.03169361 | -0.032676 | 110.5 | -0.016286 | 118.4 | -0.026603 | ##Temp./°C | DSC/(uV/mg) |  | ##Temp./°C | DSC/(uV/mg) |  | ##Temp./°C | DSC/(uV/mg)
##Temp./°C | Time/min | Mass/% | DSC/(uV/mg) | 192.5 | 16.01428 | 98.70798 | -0.001577 |  |  | 117.39477 | 9.39923 | 99.62801 | -0.01077561 |  | 111.5 | 8.86773 | 99.74776 | -5.0842e-05 |  | 95.4485 | 7.52838 | 99.84298 | -0.006567785 | 0.010297 | 115.5 | 9.1696 | 99.68558 | -0.01259 | 0.01966 | 94.5 | 7.47113 | 100.2297 | 0.059505 | 77.32 | 6.05272 | 100.08578 | -0.0007762 | 114.5 | 9.03288 | 100.04533 | -0.020743 | 115.3 | -0.0013595 | 124.06 | 9.86043 | 99.92472 | 0.0564677 | 0.061682 | 114.6 | 9.02011 | 99.85485 | -0.03179386 | -0.032816 | 113 | -0.015414 | 120.9 | -0.026515 | 68.8 | -0.015153 | -0.108153 | 74 | -0.081228 | -0.002228 | 72.7 | -0.0057398 | ##Temp./°C | Time/min | Mass/% | DSC/(uV/mg) | ##Temp./°C | Time/min | Mass/% | DSC/(uV/mg)
67 | 5.24531 | 100.16187 | -0.0067482 | 195 | 16.24536 | 98.66394 | -0.001821 |  |  | 119.46818 | 9.57909 | 99.62793 | -0.01084777 |  | 114 | 9.08332 | 99.73845 | -0.00036192 |  | 97.63 | 7.71063 | 99.85639 | -0.0066275 | 0.0098228 | 118 | 9.38616 | 99.68669 | -0.012219 | 0.018781 | 97 | 7.67731 | 100.23056 | 0.059277 | 79.82 | 6.25579 | 100.08698 | -0.00098831 | 117 | 9.24884 | 100.05666 | -0.020619 | 117.8 | -0.0013584 | 126.56 | 10.07815 | 99.92472 | 0.0563452 | 0.061322 | 117.1 | 9.23317 | 99.85485 | -0.03196811 | -0.03303 | 115.5 | -0.014231 | 123.4 | -0.026252 | 71.058 | -0.013357 | -0.106357 | 76.285 | -0.080468 | -0.001468 | 74.62164 | -0.0049779 | 72 | 5.68679 | 100.2124 | -0.11361 | 62.9 | 4.94896 | 100.29447 | -0.020883
68.89563 | 5.40066 | 100.16208 | -0.0067275 | 197.5 | 16.47708 | 97.89636 | -0.001865 |  |  | 121.54159 | 9.75912 | 99.62803 | -0.010910444 |  | 116.5 | 9.29951 | 99.73842 | 8.6742e-05 |  | 99.8115 | 7.89326 | 99.84687 | -0.006901415 | 0.0091344 | 120.5 | 9.60329 | 99.68663 | -0.011796 | 0.017954 | 99.5 | 7.88435 | 100.23983 | 0.058992 | 82.32 | 6.45865 | 100.08163 | -0.00071682 | 119.5 | 9.45617 | 100.05666 | -0.020566 | 120.3 | -0.0012548 | 129.06 | 10.28932 | 99.93413 | 0.0562897 | 0.061029 | 119.6 | 9.44626 | 99.855 | -0.03210036 | -0.033202 | 118 | -0.012837 | 125.9 | -0.025958 | 73.316 | -0.011731 | -0.104731 | 78.57 | -0.079673 | -0.000673 | 76.54327 | -0.0042722 | 74.5 | 5.88741 | 100.20458 | -0.11224 | 65.4 | 5.15274 | 100.29146 | -0.019005
70.79126 | 5.55532 | 100.15813 | -0.0058267 | 200 | 16.70924 | 97.68686 | -0.001583 |  |  | 123.615 | 9.94013 | 99.63998 | -0.010913053 |  | 119 | 9.51656 | 99.73823 | 5.9396e-05 |  | 101.993 | 8.07743 | 99.84687 | -0.00668903 | 0.0089323 | 123 | 9.81413 | 99.68669 | -0.011424 | 0.017076 | 102 | 8.09249 | 100.23985 | 0.05892 | 84.82 | 6.66253 | 100.08179 | -0.00057935 | 122 | 9.67248 | 100.06909 | -0.020336 | 122.8 | -0.0011362 | 131.56 | 10.509 | 99.93413 | 0.0563242 | 0.060826 | 122.1 | 9.6646 | 99.84517 | -0.03219561 | -0.033337 | 120.5 | -0.011105 | 128.4 | -0.02586 | 75.574 | -0.010266 | -0.103266 | 80.855 | -0.078862 | 0.000138 | 78.46491 | -0.0035974 | 77 | 6.08869 | 100.19734 | -0.11083 | 67.9 | 5.35471 | 100.27614 | -0.017444
72.68688 | 5.71022 | 100.15313 | -0.0050888 | 202.5 | 16.94166 | 98.39665 | -0.000952 |  |  | 125.68841 | 10.12193 | 99.62803 | -0.00994787 |  | 121.5 | 9.73425 | 99.73842 | 2.4535e-06 |  | 104.1745 | 8.26201 | 99.84705 | -0.007168845 | 0.008038 | 125.5 | 10.01935 | 99.68668 | -0.011754 | 0.015496 | 104.5 | 8.30265 | 100.24904 | 0.058852 | 87.32 | 6.86685 | 100.09248 | -0.00016983 | 124.5 | 9.89044 | 100.068 | -0.019858 | 125.3 | -0.001016 | 134.06 | 10.72965 | 99.94354 | 0.0564537 | 0.060718 | 124.6 | 9.88417 | 99.84517 | -0.03231086 | -0.033492 | 123 | -0.0090397 | 130.9 | -0.025653 | 77.832 | -0.0089391 | -0.1019391 | 83.14 | -0.078153 | 0.000847 | 80.38654 | -0.0029531 | 79.5 | 6.29009 | 100.19036 | -0.10965 | 70.4 | 5.54637 | 100.27659 | -0.01619
74.58251 | 5.86569 | 100.1492 | -0.004257 | 205 | 17.17458 | 98.89181 | -3.9e-05 |  |  | 127.76182 | 10.30343 | 99.64191 | -0.01086512 |  | 124 | 9.95258 | 99.74146 | -8.7594e-05 |  | 106.356 | 8.44819 | 99.84666 | -0.00684026 | 0.0079521 | 128 | 10.2381 | 99.67565 | -0.011711 | 0.014289 | 107 | 8.51414 | 100.24905 | 0.0587 | 89.82 | 7.07235 | 100.10204 | 0.00021741 | 127 | 10.10876 | 100.05666 | -0.019513 | 127.8 | -0.0009187 | 136.56 | 10.95104 | 99.93427 | 0.0566322 | 0.060659 | 127.1 | 10.10348 | 99.85485 | -0.03240811 | -0.033629 | 125.5 | -0.0068477 | 133.4 | -0.025385 | 80.09 | -0.0077308 | -0.1007308 | 85.425 | -0.077636 | 0.001364 | 82.30818 | -0.0023518 | 82 | 6.48596 | 100.1838 | -0.10873 | 72.9 | 5.74807 | 100.27684 | -0.015113
76.47814 | 6.02067 | 100.14742 | -0.0040281 | 207.5 | 17.40781 | 98.43177 | 0.001011 |  |  | 129.83523 | 10.48501 | 99.63985 | -0.01084816 |  | 126.5 | 10.17123 | 99.73842 | -0.0001519 |  | 108.5375 | 8.63468 | 99.84691 | -0.007409875 | 0.006968 | 130.5 | 10.45784 | 99.68668 | -0.010976 | 0.013774 | 109.5 | 8.72557 | 100.24907 | 0.057871 | 92.32 | 7.27823 | 100.09182 | -0.00026681 | 129.5 | 10.32744 | 100.068 | -0.019677 | 130.3 | -0.00086453 | 139.06 | 11.17219 | 99.93413 | 0.0567737 | 0.060563 | 129.6 | 10.32311 | 99.85485 | -0.03229636 | -0.033557 | 128 | -0.0048931 | 135.9 | -0.02514 | 82.348 | -0.0066047 | -0.0996047 | 87.71 | -0.077271 | 0.001729 | 84.22981 | -0.0018087 | 84.5 | 6.68112 | 100.17814 | -0.10804 | 75.4 | 5.94131 | 100.26702 | -0.014258
78.37377 | 6.17236 | 100.14779 | -0.0035115 | 210 | 17.64132 | 97.88299 | 0.00202 |  |  | 131.90864 | 10.66689 | 99.62803 | -0.01085667 |  | 129 | 10.39018 | 99.7487 | 0.00055056 |  | 110.719 | 8.82201 | 99.83803 | -0.00670999 | 0.0072534 | 133 | 10.67762 | 99.68662 | -0.011034 | 0.012466 | 112 | 8.93941 | 100.25834 | 0.058004 | 94.82 | 7.48551 | 100.09163 | -3.0344e-05 | 132 | 10.5461 | 100.05666 | -0.020278 | 132.8 | -0.00081246 | 141.56 | 11.39344 | 99.95295 | 0.0567502 | 0.060302 | 132.1 | 10.54387 | 99.86557 | -0.03232061 | -0.033621 | 130.5 | -0.00345 | 138.4 | -0.024868 | 84.606 | -0.0054887 | -0.0984887 | 89.995 | -0.076972 | 0.002028 | 86.15145 | -0.0013328 | 87 | 6.88377 | 100.17466 | -0.10724 | 77.9 | 6.14141 | 100.26838 | -0.013534
80.2694 | 6.31958 | 100.14966 | -0.0034565 | 212.5 | 17.87576 | 98.19313 | 0.002833 |  |  | 133.98205 | 10.84963 | 99.6148 | -0.0108919 |  | 131.5 | 10.60985 | 99.73843 | 0.0005949 |  | 112.9005 | 9.01051 | 99.84179 | -0.006996605 | 0.0065523 | 135.5 | 10.88628 | 99.6863 | -0.011284 | 0.010966 | 114.5 | 9.15378 | 100.24905 | 0.0573 | 97.32 | 7.6939 | 100.09184 | -0.0002863 | 134.5 | 10.76586 | 100.068 | -0.020905 | 135.3 | -0.00074836 | 144.06 | 11.61587 | 99.94354 | 0.0565007 | 0.059815 | 134.6 | 10.76399 | 99.86452 | -0.03227086 | -0.033611 | 133 | -0.0025756 | 140.9 | -0.024665 | 86.864 | -0.0043145 | -0.0973145 | 92.28 | -0.076754 | 0.002246 | 88.07308 | -0.00092094 | 89.5 | 7.08657 | 100.17401 | -0.10632 | 80.4 | 6.3452 | 100.26844 | -0.012909
82.16502 | 6.47348 | 100.15272 | -0.0033671 | 215 | 18.11053 | 98.86483 | 0.003337 |  |  | 136.05546 | 11.03265 | 99.61638 | -0.01071052 |  | 134 | 10.82958 | 99.74339 | 0.00047887 |  | 115.082 | 9.19964 | 99.83731 | -0.00710672 | 0.0060277 | 138 | 11.09828 | 99.68652 | -0.010939 | 0.010061 | 117 | 9.36926 | 100.24807 | 0.057178 | 99.82 | 7.90309 | 100.09309 | -0.00040447 | 137 | 10.9851 | 100.068 | -0.021283 | 137.8 | -0.00076851 | 146.56 | 11.83102 | 99.94354 | 0.0561112 | 0.059188 | 137.1 | 10.98556 | 99.85381 | -0.03226911 | -0.033649 | 135.5 | -0.0020705 | 143.4 | -0.024459 | 89.122 | -0.0030841 | -0.0960841 | 94.565 | -0.076696 | 0.002304 | 89.99472 | -0.00057231 | 92 | 7.28995 | 100.17388 | -0.10554 | 82.9 | 6.5496 | 100.25856 | -0.012365
84.06065 | 6.62889 | 100.15659 | -0.0024565 | 217.5 | 18.34652 | 98.73808 | 0.003473 |  |  | 138.12887 | 11.21522 | 99.61613 | -0.01081263 |  | 136.5 | 11.05015 | 99.7384 | 0.00054033 |  | 117.2635 | 9.38946 | 99.83731 | -0.007289635 | 0.0054303 | 140.5 | 11.31958 | 99.6759 | -0.0104231 | 0.0093269 | 119.5 | 9.58602 | 100.24922 | 0.057232 | 102.32 | 8.11354 | 100.09183 | -7.7918e-05 | 139.5 | 11.20529 | 100.06799 | -0.021392 | 140.3 | -0.00093196 | 149.06 | 12.05146 | 99.93413 | 0.0556577 | 0.058497 | 139.6 | 11.20701 | 99.86452 | -0.03226736 | -0.033687 | 138 | -0.0016073 | 145.9 | -0.024112 | 91.38 | -0.0019173 | -0.0949173 | 96.85 | -0.076702 | 0.002298 | 91.91635 | -0.00028706 | 94.5 | 7.49429 | 100.17161 | -0.10507 | 85.4 | 6.75341 | 100.25903 | -0.011896
85.95628 | 6.78501 | 100.16101 | -0.0026606 | 220 | 18.5825 | 98.01889 | 0.003267 |  |  | 140.20228 | 11.39863 | 99.60404 | -0.01081497 |  | 139 | 11.27115 | 99.72377 | 0.0011596 |  | 119.445 | 9.5799 | 99.8277 | -0.00741915 | 0.0048863 | 143 | 11.54111 | 99.676 | -0.0098162 | 0.0086838 | 122 | 9.80305 | 100.25717 | 0.056732 | 104.82 | 8.32536 | 100.08174 | -5.6127e-05 | 142 | 11.42607 | 100.07929 | -0.021243 | 142.8 | -0.0011452 | 151.56 | 12.27606 | 99.93413 | 0.0552722 | 0.057874 | 142.1 | 11.42838 | 99.8742 | -0.03229161 | -0.033751 | 140.5 | -0.0010803 | 148.4 | -0.023613 | 93.638 | -0.00097639 | -0.09397639 | 99.135 | -0.076747 | 0.002253 | 93.83799 | -7.8789e-05 | 97 | 7.69945 | 100.16713 | -0.10492 | 87.9 | 6.95792 | 100.25988 | -0.011494
87.85191 | 6.94065 | 100.16566 | -0.0025865 | 222.5 | 18.81961 | 97.96784 | 0.002864 |  |  | 142.27569 | 11.58209 | 99.60337 | -0.01081758 |  | 141.5 | 11.49221 | 99.72904 | 0.0010108 |  | 121.6265 | 9.76991 | 99.8373 | -0.007415865 | 0.0044751 | 145.5 | 11.76301 | 99.67589 | -0.0097436 | 0.0075064 | 124.5 | 10.02147 | 100.24893 | 0.056571 | 107.32 | 8.5379 | 100.09184 | -0.0002938 | 144.5 | 11.64688 | 100.07933 | -0.020817 | 145.3 | -0.0011825 | 154.06 | 12.50078 | 99.94354 | 0.0550207 | 0.057385 | 144.6 | 11.65027 | 99.86452 | -0.03243486 | -0.033934 | 143 | -0.00072318 | 150.9 | -0.023135 | 95.896 | -0.00033723 | -0.09333723 | 101.42 | -0.076764 | 0.002236 | 95.75962 | 3.9109e-05 | 99.5 | 7.90599 | 100.16227 | -0.1047 | 90.4 | 7.16205 | 100.27702 | -0.011165
89.74754 | 7.09192 | 100.17018 | -0.0020254 | 225 | 19.05695 | 98.83896 | 0.002464 |  |  | 144.34909 | 11.76552 | 99.60398 | -0.01081514 |  | 144 | 11.71416 | 99.71973 | 0.0013525 |  | 123.808 | 9.9609 | 99.84663 | -0.00765598 | 0.0038205 | 148 | 11.98557 | 99.66508 | -0.0101632 | 0.0058368 | 127 | 10.23968 | 100.25828 | 0.056129 | 109.82 | 8.75181 | 100.08163 | -0.00027132 | 147 | 11.86848 | 100.07933 | -0.020381 | 147.8 | -0.0009559 | 156.56 | 12.7261 | 99.93413 | 0.0548542 | 0.056981 | 147.1 | 11.87236 | 99.86452 | -0.03273311 | -0.034272 | 145.5 | -0.00067165 | 153.4 | -0.022801 | 98.154 | 6.5998e-05 | -0.092934002 | 103.705 | -0.076835 | 0.002165 | 97.68126 | 5.1981e-05 | 102 | 8.1132 | 100.15805 | -0.10422 | 92.9 | 7.35632 | 100.26771 | -0.010902
91.64316 | 7.24004 | 100.17449 | -0.0022082 | 227.5 | 19.2945 | 99.68704 | 0.002149 |  |  | 146.4225 | 11.94986 | 99.60405 | -0.01084826 |  | 146.5 | 11.93614 | 99.7196 | 0.0014598 |  | 125.9895 | 10.15237 | 99.84695 | -0.007903795 | 0.0031582 | 150.5 | 12.20873 | 99.66599 | -0.0111542 | 0.0035958 | 129.5 | 10.45814 | 100.27678 | 0.056631 | 112.32 | 8.96666 | 100.09255 | -6.6887e-05 | 149.5 | 12.09073 | 100.07949 | -0.020243 | 150.3 | -0.00058349 | 159.06 | 12.95042 | 99.94354 | 0.0547777 | 0.056667 | 149.6 | 12.09548 | 99.85485 | -0.03307636 | -0.034655 | 148 | -0.0008142 | 155.9 | -0.022577 | 100.412 | 0.00036885 | -0.09263115 | 105.99 | -0.076904 | 0.002096 | 99.60289 | 2.469e-05 | 104.5 | 8.32211 | 100.1457 | -0.10378 | 95.4 | 7.56217 | 100.26771 | -0.010692
93.53879 | 7.39727 | 100.17893 | -0.002124 | 230 | 19.53185 | 100.02023 | 0.00185 |  |  | 148.49591 | 12.1344 | 99.60404 | -0.01089349 |  | 149 | 12.15898 | 99.71973 | 0.0012539 |  | 128.171 | 10.34356 | 99.84686 | -0.00774491 | 0.0029026 | 153 | 12.43251 | 99.66508 | -0.0120803 | 0.0014197 | 132 | 10.67725 | 100.2675 | 0.056645 | 114.82 | 9.18228 | 100.08159 | -0.00036185 | 152 | 12.31378 | 100.068 | -0.020371 | 152.8 | -0.00024398 | 161.56 | 13.16887 | 99.94339 | 0.0548702 | 0.056522 | 152.1 | 12.31868 | 99.85485 | -0.03292161 | -0.03454 | 150.5 | -0.00097135 | 158.4 | -0.022251 | 102.67 | 0.00063839 | -0.09236161 | 108.275 | -0.076967 | 0.002033 | 101.52453 | -8.8558e-05 | 107 | 8.53213 | 100.06739 | -0.10306 | 97.9 | 7.76949 | 100.25644 | -0.010519
95.43442 | 7.55495 | 100.18333 | -0.0022355 | 232.5 | 19.77029 | 100.09429 | 0.001465 |  |  | 150.56932 | 12.30952 | 99.59197 | -0.01087725 |  | 151.5 | 12.38232 | 99.71039 | 0.0010944 |  | 130.3525 | 10.53445 | 99.83957 | -0.007965425 | 0.0022676 | 155.5 | 12.65732 | 99.65558 | -0.0112464 | 0.0010036 | 134.5 | 10.8967 | 100.27672 | 0.055984 | 117.32 | 9.39907 | 100.08166 | -4.8919e-05 | 154.5 | 12.5376 | 100.07933 | -0.020532 | 155.3 | 1.0361e-05 | 164.06 | 13.39694 | 99.93413 | 0.0550977 | 0.056512 | 154.6 | 12.54375 | 99.86458 | -0.03284966 | -0.0345078 | 153 | -0.0012221 | 160.9 | -0.021888 | 104.928 | 0.0008319 | -0.0921681 | 110.56 | -0.077093 | 0.001907 | 103.44616 | -0.00027434 | 109.5 | 8.74354 | 99.76818 | -0.10266 | 100.4 | 7.97826 | 100.25879 | -0.010361
97.33005 | 7.71311 | 100.18774 | -0.0018401 | 235 | 20.00917 | 100.11478 | 0.000944 |  |  | 152.64273 | 12.48529 | 99.60403 | -0.01083982 |  | 154 | 12.60669 | 99.71955 | 0.00054325 |  | 132.534 | 10.72483 | 99.84688 | -0.0090078 | 0.00081074 | 158 | 12.88244 | 99.66535 | -0.01069498 | 0.00030502 | 137 | 11.11678 | 100.2669 | 0.055022 | 119.82 | 9.61602 | 100.10182 | -0.00027686 | 157 | 12.7623 | 100.07933 | -0.020644 | 157.8 | 0.00032165 | 166.56 | 13.62512 | 99.94361 | 0.0552962 | 0.056473 | 157.1 | 12.76921 | 99.85485 | -0.03280321 | -0.0345011 | 155.5 | -0.0016241 | 163.4 | -0.021322 | 107.186 | 0.00084578 | -0.09215422 | 112.845 | -0.077259 | 0.001741 | 105.3678 | -0.0003943 | 112 | 8.95603 | 99.15321 | -0.10254 | 102.9 | 8.1874 | 100.22005 | -0.010193
99.22567 | 7.87175 | 100.19214 | -0.0023472 | 237.5 | 20.24778 | 100.13814 | 0.000387 |  |  | 154.71614 | 12.67153 | 99.59095 | -0.01081811 |  | 156.5 | 12.83152 | 99.71037 | 0.0012092 |  | 134.7155 | 10.91595 | 99.84729 | -0.009057365 | 0.00034669 | 160.5 | 13.10882 | 99.65426 | -0.01044682 | -0.00069682 | 139.5 | 11.33695 | 100.27673 | 0.054672 | 122.32 | 9.83362 | 100.09113 | -0.0001321 | 159.5 | 12.98058 | 100.07933 | -0.020758 | 160.3 | 0.00078003 | 169.06 | 13.85338 | 99.94354 | 0.0553877 | 0.056327 | 159.6 | 12.99584 | 99.85485 | -0.03266236 | -0.0344 | 158 | -0.0021788 | 165.9 | -0.020524 | 109.444 | 0.00062206 | -0.09237794 | 115.13 | -0.077367 | 0.001633 | 107.28943 | -0.00056951 | 114.5 | 9.17021 | 98.58665 | -0.10211 | 105.4 | 8.39906 | 100.25879 | -0.0099775
101.1213 | 8.03123 | 100.1964 | -0.0021721 | 240 | 20.48753 | 100.12424 | 3e-05 |  |  | 156.78955 | 12.85786 | 99.59142 | -0.010981352 |  | 159 | 13.05715 | 99.71039 | 0.0014024 |  | 136.897 | 11.10813 | 99.8477 | -0.00853608 | 0.00045349 | 163 | 13.33557 | 99.64347 | -0.010723 | -0.002223 | 142 | 11.5586 | 100.26753 | 0.052966 | 124.82 | 10.05155 | 100.09186 | -0.00011385 | 162 | 13.18381 | 100.07933 | -0.020563 | 162.8 | 0.0013235 | 171.56 | 14.08204 | 99.93413 | 0.056111 |  | 162.1 | 13.22318 | 99.85487 | -0.03239361 | -0.034171 | 160.5 | -0.0027855 | 168.4 | -0.019827 | 111.702 | 0.00020249 | -0.09279751 | 117.415 | -0.077401 | 0.001599 | 109.21107 | -0.0007106 | 117 | 9.38483 | 98.67728 | -0.1016 | 107.9 | 8.61174 | 100.25879 | -0.0096597
103.01693 | 8.19092 | 100.20027 | -0.0023219 | 242.5 | 20.72676 | 100.09835 | 0 |  |  | 158.86296 | 13.04542 | 99.59203 | -0.01080423 |  | 161.5 | 13.28363 | 99.70104 | 0.0010406 |  | 139.0785 | 11.30115 | 99.83738 | -0.0085827152 | -7.6302e-06 | 165.5 | 13.56261 | 99.63286 | -0.0109999 | -0.0037499 | 144.5 | 11.77961 | 100.27684 | 0.05265 | 127.32 | 10.27044 | 100.10097 | -9.7041e-05 | 164.5 | 13.41059 | 100.07933 | -0.020005 | 165.3 | 0.0018009 | 174.06 | 14.30346 | 99.93413 | 0.055794 |  | 164.6 | 13.45085 | 99.85485 | -0.03254076 | -0.0343579 | 163 | -0.0033177 | 170.9 | -0.019436 | 113.96 | -3.7142e-05 | -0.093037142 | 119.7 | -0.077435 | 0.001565 | 111.1327 | -0.00081306 | 119.5 | 9.60048 | 99.32655 | -0.10117 | 110.4 | 8.82538 | 100.26788 | -0.0091758
104.91256 | 8.3514 | 100.20355 | -0.0021775 | 245 | 20.96696 | 100.10638 | 0.000203 |  |  | 160.93637 | 13.23158 | 99.58036 | -0.01041994 |  | 164 | 13.51046 | 99.71141 | 0.0010412 |  | 141.26 | 11.49449 | 99.83755 | -0.00768293 | 0.00047767 | 168 | 13.79036 | 99.64455 | -0.0110845 | -0.0050845 | 147 | 12.00143 | 100.26738 | 0.052463 | 129.82 | 10.48826 | 100.10204 | 0.00020969 | 167 | 13.63761 | 100.07933 | -0.019505 | 167.8 | 0.0020654 | 176.56 | 14.53102 | 99.93394 | 0.055327 |  | 167.1 | 13.67947 | 99.85485 | -0.03244891 | -0.0343058 | 165.5 | -0.0038096 | 173.4 | -0.019382 | 116.218 | -0.00044606 | -0.09344606 | 121.985 | -0.077507 | 0.001493 | 113.05434 | -0.00088015 | 122 | 9.81654 | 99.89203 | -0.1005 | 112.9 | 9.04017 | 100.26771 | -0.0084462
106.80819 | 8.50638 | 100.20606 | -0.0026208 | 247.5 | 21.20715 | 100.13501 | 0.000459 |  |  | 163.00978 | 13.40363 | 99.58003 | -0.01048648 |  | 166.5 | 13.73769 | 99.70105 | 0.0011652 |  | 143.4415 | 11.68818 | 99.83731 | -0.007687282 | 5.8833e-05 | 170.5 | 14.00515 | 99.63269 | -0.0123807 | -0.0076307 | 149.5 | 12.22326 | 100.27673 | 0.052645 | 132.32 | 10.70776 | 100.10206 | 0.0012074 | 169.5 | 13.86551 | 100.07933 | -0.019499 | 170.3 | 0.001924 | 179.06 | 14.76041 | 99.92472 | 0.054812 |  | 169.6 | 13.90948 | 99.85485 | -0.03236246 | -0.0342591 | 168 | -0.0044581 | 175.9 | -0.019059 | 118.476 | -0.00064583 | -0.09364583 | 124.27 | -0.077581 | 0.001419 | 114.97597 | -0.00092165 | 124.5 | 10.03374 | 100.12744 | -0.099749 | 115.4 | 9.25694 | 100.27662 | -0.007399
108.70381 | 8.66205 | 100.20804 | -0.0024023 | 250 | 21.4472 | 100.13508 | 0.000609 |  |  | 165.08319 | 13.58882 | 99.56794 | -0.01048558 |  | 169 | 13.96625 | 99.69197 | 0.00064696 |  | 145.623 | 11.88288 | 99.82706 | -0.00799524 | -0.00066361 | 173 | 14.22697 | 99.63349 | -0.0132616 | -0.0097616 | 152 | 12.44637 | 100.27673 | 0.052362 | 134.82 | 10.92748 | 100.11225 | 0.0012134 | 172 | 14.09311 | 100.09066 | -0.020017 | 172.8 | 0.0013005 | 181.56 | 14.99056 | 99.92472 | 0.054516 |  | 172.1 | 14.13919 | 99.84517 | -0.03227891 | -0.0342153 | 170.5 | -0.0051788 | 178.4 | -0.017932 | 120.734 | -0.00063221 | -0.09363221 | 126.555 | -0.077686 | 0.001314 | 116.89761 | -0.00093762 | 127 | 10.25137 | 100.18183 | -0.098899 | 117.9 | 9.47394 | 100.27664 | -0.0060014
110.59944 | 8.82525 | 100.20984 | -0.0020456 | 252.5 | 21.68808 | 100.10871 | 0.000595 |  |  | 167.1566 | 13.7778 | 99.58003 | -0.01048113 |  | 171.5 | 14.19472 | 99.69177 | 0.00052298 |  | 147.8045 | 12.07784 | 99.83751 | -0.008381145 | -0.001464 | 175.5 | 14.4497 | 99.62081 | -0.013715 | -0.011465 | 154.5 | 12.66959 | 100.26776 | 0.051959 | 137.32 | 11.14756 | 100.102 | 0.0008907 | 174.5 | 14.32105 | 100.09066 | -0.020656 | 175.3 | 0.00039033 | 184.06 | 15.22178 | 99.92472 | 0.054666 |  | 174.6 | 14.36878 | 99.84517 | -0.03188 |  | 173 | -0.0057997 | 180.9 | -0.016375 | 122.992 | -0.00044615 | -0.09344615 | 128.84 | -0.077791 | 0.001209 | 118.81924 | -0.00092453 | 129.5 | 10.47002 | 100.19277 | -0.097887 | 120.4 | 9.69153 | 100.29436 | -0.0042718
112.49507 | 8.98869 | 100.21183 | -0.0025469 | 255 | 21.92947 | 100.10546 | 0.000496 |  |  | 169.23 | 13.96688 | 99.56838 | -0.01057551 |  | 174 | 14.42408 | 99.69171 | 0.00066544 |  | 149.986 | 12.27266 | 99.82794 | -0.00894776 | -0.0024451 | 178 | 14.66532 | 99.62187 | -0.014878 | -0.013878 | 157 | 12.89364 | 100.27672 | 0.052048 | 139.82 | 11.36737 | 100.10448 | 0.00059533 | 177 | 14.54977 | 100.09066 | -0.021159 | 177.8 | -0.00034839 | 186.56 | 15.45251 | 99.92472 | 0.055194 |  | 177.1 | 14.59224 | 99.84609 | -0.031854 |  | 175.5 | -0.0062611 | 183.4 | -0.014877 | 125.25 | -0.00020364 | -0.09320364 | 131.125 | -0.077816 | 0.001184 | 120.74088 | -0.00087235 | 132 | 10.68928 | 100.19801 | -0.097208 | 122.9 | 9.90989 | 100.29449 | -0.0022959
114.3907 | 9.15319 | 100.21437 | -0.0025845 | 257.5 | 22.17053 | 100.13353 | 0.000448 |  |  | 171.30341 | 14.15619 | 99.57818 | -0.01065394 |  | 176.5 | 14.6536 | 99.68236 | -0.00026567 |  | 152.1675 | 12.46831 | 99.82773 | -0.009071275 | -0.0029831 | 180.5 | 14.89481 | 99.62187 | -0.015573 | -0.015823 | 159.5 | 13.11894 | 100.28595 | 0.051393 | 142.32 | 11.58824 | 100.10206 | 0.00046108 | 179.5 | 14.76899 | 100.09066 | -0.021369 | 180.3 | -0.00062716 | 189.06 | 15.68369 | 99.92472 | 0.055971 |  | 179.6 | 14.81871 | 99.83549 | -0.031905 |  | 178 | -0.0066319 | 185.9 | -0.013545 | 127.508 | -4.2643e-06 | -0.0930042643 | 133.41 | -0.077842 | 0.001158 | 122.66251 | -0.00076643 | 134.5 | 10.90879 | 100.20067 | -0.096905 | 125.4 | 10.12813 | 100.29448 | -0.00024042
116.28633 | 9.31791 | 100.21757 | -0.0025421 | 260 | 22.41245 | 100.14364 | 0.000526 |  |  | 173.37682 | 14.34564 | 99.56803 | -0.01071002 |  | 179 | 14.88308 | 99.68236 | -0.0012062 |  | 154.349 | 12.66439 | 99.82687 | -0.00845559 | -0.0027819 | 183 | 15.12464 | 99.61099 | -0.014766 | -0.016266 | 162 | 13.34454 | 100.29445 | 0.050649 | 144.82 | 11.80899 | 100.08981 | 0.00026064 | 182 | 14.99825 | 100.09066 | -0.020998 | 182.8 | -0.00055397 | 191.56 | 15.91521 | 99.92472 | 0.057004 |  | 182.1 | 15.04918 | 99.83549 | -0.031665 |  | 180.5 | -0.0070172 | 188.4 | -0.012783 | 129.766 | 0.0001269 | -0.0928731 | 135.695 | -0.077949 | 0.001051 | 124.58415 | -0.00061993 | 137 | 11.12869 | 100.20174 | -0.096603 | 127.9 | 10.34743 | 100.30327 | 0.0016989
118.18195 | 9.48307 | 100.22121 | -0.0031567 | 262.5 | 22.65405 | 100.11613 | 0.000712 |  |  | 175.45023 | 14.53564 | 99.56911 | -0.01081025 |  | 181.5 | 15.11332 | 99.69189 | -0.0012415 |  | 156.5305 | 12.86112 | 99.82771 | -0.007696505 | -0.0024373 | 185.5 | 15.35437 | 99.61106 | -0.016015 |  | 164.5 | 13.57118 | 100.29518 | 0.049792 | 147.32 | 12.03131 | 100.10204 | 0.00076501 | 184.5 | 15.22791 | 100.09066 | -0.019569 | 185.3 | -0.00037069 | 194.06 | 16.14804 | 99.92472 | 0.058178 |  | 184.6 | 15.27998 | 99.83549 | -0.030995 |  | 183 | -0.0073302 | 190.9 | -0.012613 | 132.024 | 0.00019892 | -0.09280108 | 137.98 | -0.078096 | 0.000904 | 126.50578 | -0.00044345 | 139.5 | 11.34844 | 100.20306 | -0.096174 | 130.4 | 10.56679 | 100.30817 | 0.0032919
120.07758 | 9.64856 | 100.22483 | -0.0030243 | 265 | 22.8968 | 100.09752 | 0.00095 |  |  | 177.52364 | 14.72595 | 99.55604 | -0.01096153 |  | 184 | 15.34308 | 99.6917 | -0.00040353 |  | 158.712 | 13.05861 | 99.81814 | -0.00699322 | -0.0021485 | 188 | 15.56948 | 99.63263 | -0.015428 |  | 167 | 13.79827 | 100.29518 | 0.050343 | 149.82 | 12.25356 | 100.10204 | 0.00039948 | 187 | 15.45793 | 100.08406 | -0.016836 | 187.8 | -0.00038797 | 196.56 | 16.38213 | 99.92472 | 0.059134 |  | 187.1 | 15.51068 | 99.83549 | -0.03013 |  | 185.5 | -0.0074454 | 193.4 | -0.012725 | 134.282 | 0.0002697 | -0.0927303 | 140.265 | -0.078212 | 0.000788 | 128.42742 | -0.00025262 | 142 | 11.56864 | 100.2053 | -0.095532 | 132.9 | 10.78587 | 100.31233 | 0.0043712
121.97321 | 9.8145 | 100.22804 | -0.0030079 | 267.5 | 23.1394 | 100.12189 | 0.001213 |  |  | 179.59705 | 14.91621 | 99.55604 | -0.010995 |  | 186.5 | 15.57395 | 99.6917 | -7.2551e-05 |  | 160.8935 | 13.25573 | 99.81813 | -0.006481735 | -0.0020515 | 190.5 | 15.79604 | 99.62186 | -0.013808 |  | 169.5 | 14.02543 | 100.28598 | 0.050461 | 152.32 | 12.4601 | 100.11224 | -0.000782 | 189.5 | 15.68819 | 100.09066 | -0.013386 | 190.3 | -0.00063881 | 199.06 | 16.61663 | 99.92472 | 0.059579 |  | 189.6 | 15.73934 | 99.83549 | -0.029248 |  | 188 | -0.0072532 | 195.9 | -0.013054 | 136.54 | 0.00037944 | -0.09262056 | 142.55 | -0.07833 | 0.00067 | 130.34905 | -0.0001062 | 144.5 | 11.78959 | 100.20852 | -0.094875 | 135.4 | 10.98387 | 100.31212 | 0.0048897
123.86884 | 9.98087 | 100.23069 | -0.0028587 | 270 | 23.38247 | 100.16044 | 0.001557 |  |  | 181.67046 | 15.10666 | 99.54438 | -0.011661 |  | 189 | 15.80461 | 99.68236 | -0.00015297 |  | 163.075 | 13.4533 | 99.81814 | -0.00698935 | -0.0029736 | 193 | 16.02738 | 99.62187 | -0.011041 |  | 172 | 14.25341 | 100.29518 | 0.050507 | 154.82 | 12.68015 | 100.10204 | -0.00047174 | 192 | 15.91277 | 100.09066 | -0.010493 | 192.8 | -0.00080197 | 201.56 | 16.85159 | 99.92472 | 0.059506 |  | 192.1 | 15.96404 | 99.83549 | -0.028276 |  | 190.5 | -0.0068165 | 198.4 | -0.01322 | 138.798 | 0.00053991 | -0.09246009 | 144.835 | -0.078516 | 0.000484 | 132.27069 | -1.2519e-06 | 147 | 12.01165 | 100.21257 | -0.094116 | 137.9 | 11.19903 | 100.31233 | 0.0050012
125.76447 | 10.14707 | 100.2328 | -0.0027903 | 272.5 | 23.6264 | 100.1801 | 0.002043 |  |  | 183.74387 | 15.29756 | 99.54424 | -0.012218 |  | 191.5 | 16.03585 | 99.68236 | 0.00065391 |  | 165.2565 | 13.65116 | 99.81817 | -0.0075642 |  | 195.5 | 16.25949 | 99.62187 | -0.0072683 |  | 174.5 | 14.48173 | 100.29518 | 0.050284 | 157.32 | 12.9048 | 100.12192 | 4.7069e-05 | 194.5 | 16.14091 | 100.09066 | -0.0089271 | 195.3 | -0.00067783 | 204.06 | 17.08629 | 99.9757 | 0.059036 |  | 194.6 | 16.19614 | 99.83549 | -0.027159 |  | 193 | -0.0060658 | 200.9 | -0.012625 | 141.056 | 0.00067822 | -0.09232178 | 147.12 | -0.078786 | 0.000214 | 134.19232 | 6.0055e-05 | 149.5 | 12.234 | 100.21668 | -0.093733 | 140.4 | 11.41944 | 100.31233 | 0.0048097
127.66009 | 10.31372 | 100.23459 | -0.0032032 | 275 | 23.87008 | 100.18489 | 0.002575 |  |  | 185.81728 | 15.4878 | 99.55604 | -0.012746 |  | 194 | 16.26757 | 99.68236 | 0.0023124 |  | 167.438 | 13.84975 | 99.81815 | -0.007531 |  | 198 | 16.49198 | 99.61222 | -0.0034012 |  | 177 | 14.71001 | 100.29517 | 0.050545 | 159.82 | 13.12998 | 100.12245 | -0.00054161 | 197 | 16.37321 | 100.09066 | -0.0086873 | 197.8 | -0.00046121 | 206.56 | 17.3215 | 99.92472 | 0.058319 |  | 197.1 | 16.42823 | 99.83549 | -0.026072 |  | 195.5 | -0.0048391 | 203.4 | -0.011471 | 143.314 | 0.00072831 | -0.09227169 | 149.405 | -0.079092 | -9.2e-05 | 136.11396 | 9.0289e-05 | 152 | 12.45694 | 100.21981 | -0.093317 | 142.9 | 11.6407 | 100.32153 | 0.0044388
129.55572 | 10.48053 | 100.23638 | -0.0028934 | 277.5 | 24.11448 | 100.18568 | 0.00293 |  |  | 187.89069 | 15.67868 | 99.55648 | -0.012775 |  | 196.5 | 16.49987 | 99.6824 | 0.0046552 |  | 169.6195 | 14.0494 | 99.8179 | -0.0071589 |  | 200.5 | 16.72476 | 99.60026 | 0.00085206 |  | 179.5 | 14.93823 | 100.30439 | 0.050421 | 162.32 | 13.35176 | 100.11135 | -0.00097922 | 199.5 | 16.60661 | 100.09066 | -0.0086849 | 200.3 | -0.00025969 | 209.06 | 17.55757 | 99.92472 | 0.057665 |  | 199.6 | 16.65442 | 99.83549 | -0.025312 |  | 198 | -0.0030952 | 205.9 | -0.010298 | 145.572 | 0.00075505 | -0.09224495 | 151.69 | -0.079354 | -0.000354 | 138.03559 | 0.00010674 | 154.5 | 12.68074 | 100.22147 | -0.092999 | 145.4 | 11.86254 | 100.32126 | 0.0039537
131.45135 | 10.64762 | 100.23848 | -0.0029991 | 280 | 24.3592 | 100.18648 | 0.003016 |  |  | 189.9641 | 15.87007 | 99.54404 | -0.01221 |  | 199 | 16.73216 | 99.67302 | 0.0073756 |  | 171.801 | 14.24947 | 99.81369 | -0.0058519 |  | 203 | 16.95835 | 99.60026 | 0.0046519 |  | 182 | 15.16773 | 100.29518 | 0.049849 | 164.82 | 13.56349 | 100.11224 | -0.0016786 | 202 | 16.84233 | 100.09066 | -0.0074367 | 202.8 | 0.00023737 | 211.56 | 17.79443 | 99.92472 | 0.057431 |  | 202.1 | 16.88677 | 99.83549 | -0.025197 |  | 200.5 | -0.0013599 | 208.4 | -0.0089444 | 147.83 | 0.00059056 | -0.09240944 | 153.975 | -0.079534 | -0.000534 | 139.95723 | 0.00012209 | 157 | 12.905 | 100.22203 | -0.092407 | 147.9 | 12.08485 | 100.33018 | 0.0033834
133.34698 | 10.81505 | 100.24107 | -0.0031941 | 282.5 | 24.60461 | 100.18626 | 0.002984 |  |  | 192.03751 | 16.06181 | 99.54404 | -0.011128 |  | 201.5 | 16.96557 | 99.67302 | 0.010747 |  | 173.9825 | 14.44937 | 99.8086 | -0.006346 |  | 205.5 | 17.19218 | 99.60026 | 0.0077418 |  | 184.5 | 15.39646 | 100.29518 | 0.049264 | 167.32 | 13.79087 | 100.12243 | -0.00098132 | 204.5 | 17.07966 | 100.09066 | -0.0051819 | 205.3 | 0.0013856 | 214.06 | 18.03034 | 99.92472 | 0.0577 |  | 204.6 | 17.1207 | 99.83563 | -0.025732 |  | 203 | -7.0639e-05 | 210.9 | -0.006947 | 150.088 | 0.00036937 | -0.09263063 | 156.26 | -0.079587 | -0.000587 | 141.87886 | 0.00014454 | 159.5 | 13.13007 | 100.22219 | -0.092313 | 150.4 | 12.30798 | 100.33018 | 0.0027815
135.24261 | 10.98209 | 100.24404 | -0.0040104 | 285 | 24.84974 | 100.18542 | 0.002989 |  |  | 194.11092 | 16.25397 | 99.54404 | -0.0095762 |  | 204 | 17.19908 | 99.67302 | 0.013498 |  | 176.164 | 14.64931 | 99.79902 | -0.0075427 |  | 208 | 17.42684 | 99.60026 | 0.0097692 |  | 187 | 15.62681 | 100.29513 | 0.048676 | 169.82 | 14.01836 | 100.11223 | -0.0003414 | 207 | 17.31915 | 100.09066 | -0.0035843 | 207.8 | 0.0029713 | 216.56 | 18.2679 | 99.92472 | 0.058351 |  | 207.1 | 17.35396 | 99.83549 | -0.026345 |  | 205.5 | 0.00061838 | 213.4 | -0.0044895 | 152.346 | 0.00016117 | -0.09283883 | 158.545 | -0.079687 | -0.000687 | 143.8005 | 0.00017324 | 162 | 13.35511 | 100.22251 | -0.092599 | 152.9 | 12.53189 | 100.33018 | 0.0022095
137.13823 | 11.14944 | 100.24707 | -0.00358 | 287.5 | 25.09582 | 100.18553 | 0.003019 |  |  | 196.18432 | 16.44618 | 99.54409 | -0.0075397 |  | 206.5 | 17.43352 | 99.67302 | 0.015801 |  | 178.3455 | 14.84901 | 99.80857 | -0.0095274 |  | 210.5 | 17.66152 | 99.60026 | 0.010572 |  | 189.5 | 15.85698 | 100.3044 | 0.048132 | 172.32 | 14.24723 | 100.11224 | 0.00027602 | 209.5 | 17.54869 | 100.09066 | -0.0032531 | 210.3 | 0.0045827 | 219.06 | 18.50552 | 99.92472 | 0.059247 |  | 209.6 | 17.58711 | 99.83549 | -0.026422 |  | 208 | 0.00075247 | 215.9 | -0.0021801 | 154.604 | 3.4797e-05 | -0.092965203 | 160.83 | -0.080121 | -0.001121 | 145.72213 | 0.00019005 | 164.5 | 13.58165 | 100.22362 | -0.092054 | 155.4 | 12.75576 | 100.33018 | 0.0017008
139.03386 | 11.31667 | 100.24977 | -0.0041267 | 290 | 25.34137 | 100.18661 | 0.003015 |  |  | 198.25773 | 16.63879 | 99.53204 | -0.0052143 |  | 209 | 17.66816 | 99.67302 | 0.016652 |  | 180.527 | 15.04807 | 99.80943 | -0.010677 |  | 213 | 17.89733 | 99.60026 | 0.010645 |  | 192 | 16.08737 | 100.3044 | 0.047523 | 174.82 | 14.47597 | 100.12245 | 0.00057924 | 212 | 17.7795 | 100.09066 | -0.0037033 | 212.8 | 0.0061058 | 221.56 | 18.74322 | 99.92472 | 0.060175 |  | 212.1 | 17.81766 | 99.83549 | -0.025879 |  | 210.5 | 0.00048886 | 218.4 | -0.00067856 | 156.862 | -1.1435e-05 | -0.093011435 | 163.115 | -0.080805 | -0.001805 | 147.64377 | 0.00018246 | 167 | 13.8076 | 100.22583 | -0.090821 | 157.9 | 12.98075 | 100.3391 | 0.0012331
140.92949 | 11.48499 | 100.25198 | -0.0040841 | 292.5 | 25.58743 | 100.1874 | 0.002993 |  |  | 200.33114 | 16.83134 | 99.53204 | -0.0025349 |  | 211.5 | 17.90371 | 99.67302 | 0.017782 |  | 182.7085 | 15.24688 | 99.80859 | -0.011397 |  | 215.5 | 18.12225 | 99.60013 | 0.010039 |  | 194.5 | 16.31862 | 100.3044 | 0.04218 | 177.32 | 14.70507 | 100.12245 | 0.00067214 | 214.5 | 18.01325 | 100.09066 | -0.0042785 | 215.3 | 0.0075109 | 224.06 | 18.98096 | 99.92472 | 0.06089 |  | 214.6 | 18.04731 | 99.83549 | -0.025801 |  | 213 | 0.00017746 | 220.9 | -0.00027697 | 159.12 | 3.1434e-05 | -0.092968566 | 165.4 | -0.081255 | -0.002255 | 149.5654 | 0.00013348 | 169.5 | 14.03466 | 100.2285 | -0.089805 | 160.4 | 13.20595 | 100.34803 | 0.00080817
142.82512 | 11.65333 | 100.25377 | -0.0045305 | 295 | 25.83373 | 100.18754 | 0.003024 |  |  | 202.40455 | 17.01137 | 99.53204 | -0.00046266 |  | 214 | 18.13653 | 99.67263 | 0.019012 |  | 184.89 | 15.44684 | 99.80859 | -0.011259 |  | 218 | 18.34973 | 99.57865 | 0.0092193 |  | 197 | 16.54993 | 100.3044 | 0.043526 | 179.82 | 14.93313 | 100.12243 | 0.0007706 | 217 | 18.24777 | 100.09066 | -0.004488 | 217.8 | 0.0085801 | 226.56 | 19.21899 | 99.92472 | 0.061321 |  | 217.1 | 18.27016 | 99.83549 | -0.02595 |  | 215.5 | -9.6151e-05 | 223.4 | -0.00021108 | 161.378 | 0.00016688 | -0.09283312 | 167.685 | -0.081555 | -0.002555 | 151.48704 | 5.083e-05 | 172 | 14.26245 | 100.23081 | -0.089206 | 162.9 | 13.43177 | 100.34803 | 0.00048306
144.72075 | 11.82202 | 100.25539 | -0.0046599 | 297.5 | 26.08073 | 100.1877 | 0.003198 |  |  | 204.47796 | 17.19896 | 99.53204 | 0.0016896 |  | 216.5 | 18.35604 | 99.65433 | 0.019254 |  | 187.0715 | 15.64773 | 99.80838 | -0.010978 |  | 220.5 | 18.58716 | 99.57865 | 0.0078799 |  | 199.5 | 16.78175 | 100.3044 | 0.04459 | 182.32 | 15.1621 | 100.12245 | 0.00063341 | 219.5 | 18.48472 | 100.09066 | -0.0039122 | 220.3 | 0.00946 | 229.06 | 19.45834 | 99.92472 | 0.061465 |  | 219.6 | 18.50157 | 99.83549 | -0.024931 |  | 218 | -0.00032843 | 225.9 | -1.3101e-05 | 163.636 | 0.0004593 | -0.0925407 | 169.97 | -0.081831 | -0.002831 | 153.40867 | 6.1305e-05 | 174.5 | 14.49056 | 100.23398 | -0.088843 | 165.4 | 13.65189 | 100.34803 | 0.00032953
146.61637 | 11.99134 | 100.25706 | -0.0044363 | 300 | 26.32742 | 100.1885 | 0.00361 |  |  | 206.55137 | 17.39374 | 99.53204 | 0.003596 |  | 219 | 18.59275 | 99.65433 | 0.01931 |  | 189.253 | 15.84967 | 99.79902 | -0.010328 |  | 223 | 18.82464 | 99.57865 | 0.0059041 |  | 202 | 17.01463 | 100.3044 | 0.04502 | 184.82 | 15.3907 | 100.12245 | -8.5428e-05 | 222 | 18.72107 | 100.09066 | -0.0028716 | 222.8 | 0.010515 | 231.56 | 19.68726 | 99.92472 | 0.061313 |  | 222.1 | 18.73006 | 99.83549 | -0.024708 |  | 220.5 | -0.00067824 | 228.4 | 0.00010277 | 165.894 | 0.00096811 | -0.09203189 | 172.255 | -0.08222 | -0.00322 | 155.33031 | -5.6955e-06 | 177 | 14.71908 | 100.24085 | -0.088485 | 167.9 | 13.87228 | 100.34802 | 0.00025649
148.512 | 12.16093 | 100.25887 | -0.0047212 | 302.5 | 26.57455 | 100.19027 | 0.004316 |  |  | 208.62478 | 17.58832 | 99.53204 | 0.0046579 |  | 221.5 | 18.82961 | 99.65433 | 0.018919 |  | 191.4345 | 16.05171 | 99.79902 | -0.0093971 |  | 225.5 | 19.05923 | 99.58946 | 0.0048066 |  | 204.5 | 17.24775 | 100.3044 | 0.044723 | 187.32 | 15.61881 | 100.12245 | -0.00045659 | 224.5 | 18.95512 | 100.09066 | -0.0017996 | 225.3 | 0.011647 | 234.06 | 19.9273 | 99.92472 | 0.060827 |  | 224.6 | 18.96948 | 99.83549 | -0.024968 |  | 223 | -0.0010301 | 230.9 | 0.00029491 | 168.152 | 0.0014399 | -0.0915601 | 174.54 | -0.082532 | -0.003532 | 157.25194 | 2.8593e-06 | 179.5 | 14.94724 | 100.24973 | -0.088234 | 170.4 | 14.09998 | 100.35695 | 0.00010127
150.40763 | 12.3306 | 100.26073 | -0.0044401 | 305 | 26.82169 | 100.19271 | 0.005314 |  |  | 210.69819 | 17.78304 | 99.53204 | 0.0054463 |  | 224 | 19.06778 | 99.65433 | 0.018989 |  | 193.616 | 16.25453 | 99.80863 | -0.0077157 |  | 228 | 19.28105 | 99.58946 | 0.0043942 |  | 207 | 17.48217 | 100.3044 | 0.044462 | 189.82 | 15.84828 | 100.12245 | -0.0002878 | 227 | 19.19658 | 100.09066 | -0.00035628 | 227.8 | 0.012642 | 236.56 | 20.1679 | 99.92472 | 0.060047 |  | 227.1 | 19.20767 | 99.83549 | -0.024741 |  | 225.5 | -0.0010771 | 233.4 | 0.00032413 | 170.41 | 0.0017815 | -0.0912185 | 176.825 | -0.082561 | -0.003561 | 159.17358 | 0.00010723 | 182 | 15.1765 | 100.25167 | -0.087999 | 172.9 | 14.32814 | 100.35695 | -0.00027006
152.30326 | 12.50048 | 100.2625 | -0.0045104 | 307.5 | 27.06894 | 100.19485 | 0.006562 |  |  | 212.7716 | 17.97051 | 99.53204 | 0.0058062 |  | 226.5 | 19.30597 | 99.65433 | 0.019204 |  | 195.7975 | 16.45693 | 99.80864 | -0.0060132 |  | 230.5 | 19.51973 | 99.57875 | 0.0027238 |  | 209.5 | 17.71682 | 100.3044 | 0.044513 | 192.32 | 16.07747 | 100.12245 | -0.00023395 | 229.5 | 19.43731 | 100.09066 | 0.0010384 | 230.3 | 0.013387 | 239.06 | 20.40862 | 99.92472 | 0.059332 |  | 229.6 | 19.44081 | 99.83549 | -0.024838 |  | 228 | -0.00082737 | 235.9 | -0.00011781 | 172.668 | 0.0020285 | -0.0909715 | 179.11 | -0.082152 | -0.003152 | 161.09521 | 0.00033848 | 184.5 | 15.40611 | 100.24392 | -0.087403 | 175.4 | 14.55692 | 100.35695 | -0.00084541
154.19888 | 12.67075 | 100.26408 | -0.0051122 | 310 | 27.31803 | 100.19616 | 0.008002 |  |  | 214.84501 | 18.15411 | 99.53452 | 0.0060256 |  | 229 | 19.54442 | 99.64522 | 0.019005 |  | 197.979 | 16.6598 | 99.79902 | -0.004102 |  | 233 | 19.75857 | 99.57865 | 0.0013606 |  | 212 | 17.95167 | 100.3044 | 0.044811 | 194.82 | 16.30781 | 100.12245 | -0.0052469 | 232 | 19.66824 | 100.09092 | 0.0012829 | 232.8 | 0.013863 | 241.56 | 20.64869 | 99.92472 | 0.059076 |  | 232.1 | 19.67436 | 99.83549 | -0.02423 |  | 230.5 | -0.0006144 | 238.4 | -0.00068282 | 174.926 | 0.0024326 | -0.0905674 | 181.395 | -0.081449 | -0.002449 | 163.01685 | 0.00073142 | 187 | 15.63557 | 100.23554 | -0.086486 | 177.9 | 14.78624 | 100.35695 | -0.0014946
156.09451 | 12.84163 | 100.26558 | -0.0054143 | 312.5 | 27.56685 | 100.19692 | 0.009638 |  |  | 216.91842 | 18.35037 | 99.50804 | 0.0057487 |  | 231.5 | 19.78265 | 99.64499 | 0.01887 |  | 200.1605 | 16.86227 | 99.79902 | -0.0020932 |  | 235.5 | 19.99755 | 99.57865 | 0.00060487 |  | 214.5 | 18.18691 | 100.30441 | 0.044593 | 197.32 | 16.53881 | 100.12245 | -0.0032072 | 234.5 | 19.90863 | 100.10199 | 0.00026337 | 235.3 | 0.014017 | 244.06 | 20.87967 | 99.92472 | 0.059247 |  | 234.6 | 19.91321 | 99.83549 | -0.023944 |  | 233 | -0.00065539 | 240.9 | -0.00097252 | 177.184 | 0.0031989 | -0.0898011 | 183.68 | -0.08037 | -0.00137 | 164.93848 | 0.0013136 | 189.5 | 15.86368 | 100.23192 | -0.085589 | 180.4 | 15.01523 | 100.35701 | -0.0020439
157.99014 | 13.01264 | 100.2672 | -0.0058569 | 315 | 27.81449 | 100.19787 | 0.011628 |  |  | 218.99183 | 18.54648 | 99.50804 | 0.0051034 |  | 234 | 20.02179 | 99.65437 | 0.018351 |  | 202.342 | 17.06551 | 99.79902 | -0.00067383 |  | 238 | 20.23674 | 99.57865 | -0.00041058 |  | 217 | 18.42294 | 100.31362 | 0.044486 | 199.82 | 16.77011 | 100.12245 | -0.0013986 | 237 | 20.14635 | 100.10199 | -0.00091441 | 237.8 | 0.01402 | 246.56 | 21.11951 | 99.92472 | 0.059647 |  | 237.1 | 20.15199 | 99.83549 | -0.023839 |  | 235.5 | -0.0007329 | 243.4 | -0.00079975 | 179.442 | 0.0042788 | -0.0887212 | 185.965 | -0.078786 | 0.000214 | 166.86012 | 0.0020806 | 192 | 16.092 | 100.23139 | -0.085135 | 182.9 | 15.24495 | 100.35695 | -0.0023411
159.88577 | 13.18448 | 100.26906 | -0.005945 | 317.5 | 28.06204 | 100.19982 | 0.014097 |  |  | 221.06523 | 18.74281 | 99.50804 | 0.0040086 |  | 236.5 | 20.26166 | 99.65433 | 0.017928 |  | 204.5235 | 17.26883 | 99.79902 | 0.0012037 |  | 240.5 | 20.47689 | 99.57865 | -0.00096666 |  | 219.5 | 18.65929 | 100.30462 | 0.045228 | 202.32 | 17.00363 | 100.12245 | -0.00027355 | 239.5 | 20.38485 | 100.10199 | -0.0012919 | 240.3 | 0.014168 | 249.06 | 21.36043 | 99.93413 | 0.060182 |  | 239.6 | 20.39042 | 99.83549 | -0.02348 |  | 238 | -0.00060771 | 245.9 | -0.00027028 | 181.7 | 0.0054739 | -0.0875261 | 188.25 | -0.076782 | 0.002218 | 168.78175 | 0.0029858 | 194.5 | 16.32141 | 100.23228 | -0.084742 | 185.4 | 15.47481 | 100.35695 | -0.0022875
161.7814 | 13.35579 | 100.27106 | -0.0059214 | 320 | 28.30991 | 100.20251 | 0.016894 |  |  | 223.13864 | 18.93979 | 99.50804 | 0.0029112 |  | 239 | 20.50109 | 99.65433 | 0.017888 |  | 206.705 | 17.47297 | 99.79902 | 0.0026022 |  | 243 | 20.717 | 99.57865 | -0.00092794 |  | 222 | 18.89627 | 100.3044 | 0.046332 | 204.82 | 17.23779 | 100.12245 | 0.00031447 | 242 | 20.62404 | 100.10199 | -0.00098481 | 242.8 | 0.014575 | 251.56 | 21.60321 | 99.93413 | 0.061127 |  | 242.1 | 20.626 | 99.83549 | -0.023511 |  | 240.5 | -0.00049182 | 248.4 | -9.335e-05 | 183.958 | 0.0066946 | -0.0863054 | 190.535 | -0.074602 | 0.004398 | 170.70339 | 0.0039631 | 197 | 16.55211 | 100.2345 | -0.083786 | 187.9 | 15.70528 | 100.35695 | -0.001901
163.67702 | 13.52787 | 100.27302 | -0.0057146 | 322.5 | 28.55802 | 100.20465 | 0.019499 |  |  | 225.21205 | 19.13736 | 99.50804 | 0.0023009 |  | 241.5 | 20.74125 | 99.65433 | 0.019542 |  | 208.8865 | 17.67663 | 99.79902 | 0.0034303 |  | 245.5 | 20.9574 | 99.56783 | -0.0014753 |  | 224.5 | 19.13375 | 100.3044 | 0.046879 | 207.32 | 17.47369 | 100.12245 | 0.00066735 | 244.5 | 20.86219 | 100.10199 | -0.0006656 | 245.3 | 0.015071 | 254.06 | 21.84654 | 99.93413 | 0.062727 |  | 244.6 | 20.85887 | 99.83549 | -0.023114 |  | 243 | -0.00064889 | 250.9 | -0.00047585 | 186.216 | 0.0080908 | -0.0849092 | 192.82 | -0.072481 | 0.006519 | 172.62502 | 0.0049587 | 199.5 | 16.78423 | 100.23775 | -0.081927 | 190.4 | 15.93648 | 100.36586 | -0.0012947
165.57265 | 13.70047 | 100.27485 | -0.0058535 | 325 | 28.80756 | 100.20562 | 0.021293 |  |  | 227.28546 | 19.33467 | 99.50804 | 0.0017565 |  | 244 | 20.98142 | 99.64499 | 0.019934 |  | 211.068 | 17.88169 | 99.79902 | 0.0040738 |  | 248 | 21.19799 | 99.56785 | -0.0014987 |  | 227 | 19.37118 | 100.3044 | 0.046128 | 209.82 | 17.70943 | 100.12245 | 0.00021589 | 247 | 21.09984 | 100.10199 | -0.00041799 | 247.8 | 0.01557 | 256.56 | 22.08928 | 99.93413 | 0.064081 |  | 247.1 | 21.09899 | 99.83549 | -0.022688 |  | 245.5 | -0.0011063 | 253.4 | -0.00069109 | 188.474 | 0.0099179 | -0.0830821 | 195.105 | -0.070475 | 0.008525 | 174.54666 | 0.0059247 | 202 | 17.01782 | 100.24138 | -0.080227 | 192.9 | 16.16921 | 100.36588 | -0.00061249
167.46828 | 13.87342 | 100.27657 | -0.0057732 | 327.5 | 29.05642 | 100.20586 | 0.02195 |  |  | 229.35887 | 19.53229 | 99.49506 | 0.001125 |  | 246.5 | 21.22044 | 99.64499 | 0.021259 |  | 213.2495 | 18.086 | 99.799 | 0.0039814 |  | 250.5 | 21.43929 | 99.56785 | -0.001275 |  | 229.5 | 19.60941 | 100.3044 | 0.04499 | 212.32 | 17.94554 | 100.12245 | 0.00047856 | 249.5 | 21.31945 | 100.10199 | 8.6317e-05 | 250.3 | 0.015991 | 259.06 | 22.33068 | 99.93413 | 0.064135 |  | 249.6 | 21.33885 | 99.84517 | -0.022237 |  | 248 | -0.00126964 | 255.9 | -0.000554 | 190.732 | 0.012336 | -0.080664 | 197.39 | -0.068145 | 0.010855 | 176.46829 | 0.0068353 | 204.5 | 17.25216 | 100.24521 | -0.079053 | 195.4 | 16.39439 | 100.36588 | 1.82e-05
169.36391 | 14.04648 | 100.27831 | -0.0056666 | 330 | 29.30616 | 100.20589 | 0.021623 |  |  | 231.43228 | 19.73036 | 99.49604 | 0.00016872 |  | 249 | 21.44365 | 99.64499 | 0.021751 |  | 215.431 | 18.28944 | 99.77989 | 0.0031492 |  | 253 | 21.68027 | 99.56785 | -0.002207 |  | 232 | 19.84756 | 100.3044 | 0.044366 | 214.82 | 18.18251 | 100.12245 | 0.00046907 | 252 | 21.55998 | 100.10199 | 0.00093396 | 252.8 | 0.016324 | 261.56 | 22.56279 | 99.93413 | 0.063678 |  | 252.1 | 21.57976 | 99.84517 | -0.02266 |  | 250.5 | -0.0012620923 | 258.4 | -0.00022972 | 192.99 | 0.015269 | -0.077731 | 199.675 | -0.065724 | 0.013276 | 178.38993 | 0.0077043 | 207 | 17.48646 | 100.24912 | -0.078435 | 197.9 | 16.6218 | 100.36588 | 0.00054857
171.25954 | 14.21967 | 100.28023 | -0.0060568 | 332.5 | 29.55543 | 100.20588 | 0.020775 |  |  | 233.50569 | 19.92894 | 99.49604 | -0.00071187 |  | 251.5 | 21.68476 | 99.64499 | 0.021702 |  | 217.6125 | 18.49302 | 99.77988 | 0.0024038 |  | 255.5 | 21.92211 | 99.56785 | -0.0032237 |  | 234.5 | 20.08609 | 100.3044 | 0.043964 | 217.32 | 18.4196 | 100.12245 | 0.00093269 | 254.5 | 21.80155 | 100.10199 | 0.0018275 | 255.3 | 0.016614 | 264.06 | 22.80551 | 99.93413 | 0.064185 |  | 254.6 | 21.82094 | 99.84517 | -0.0219587 |  | 253 | -0.00120237 | 260.9 | 0.00018289 | 195.248 | 0.018411 | -0.074589 | 201.96 | -0.063645 | 0.015355 | 180.31156 | 0.0085772 | 209.5 | 17.72148 | 100.25295 | -0.078213 | 200.4 | 16.85598 | 100.36588 | 0.00095399
173.15516 | 14.39306 | 100.28251 | -0.0062277 | 335 | 29.80439 | 100.2057 | 0.019889 |  |  | 235.5791 | 20.12707 | 99.49604 | -0.001636 |  | 254 | 21.92658 | 99.64499 | 0.022538 |  | 219.794 | 18.69704 | 99.7968 | 0.0017281 |  | 258 | 22.16419 | 99.56785 | -0.0039192 |  | 237 | 20.32556 | 100.31337 | 0.043387 | 219.82 | 18.63063 | 100.1235 | 0.0013526 | 257 | 22.04335 | 100.10199 | 0.0024912 | 257.8 | 0.01708 | 266.56 | 23.04748 | 99.93413 | 0.06615 |  | 257.1 | 22.06282 | 99.84517 | -0.021913 |  | 255.5 | -0.00135226 | 263.4 | 0.00031156 | 197.506 | 0.021234 | -0.071766 | 204.245 | -0.062104 | 0.016896 | 182.2332 | 0.0095414 | 212 | 17.9564 | 100.25649 | -0.078133 | 202.9 | 17.08971 | 100.36588 | 0.0012166
175.05079 | 14.5668 | 100.28527 | -0.006703 | 337.5 | 30.05439 | 100.20493 | 0.019274 |  |  | 237.65251 | 20.32577 | 99.49604 | -0.0026271 |  | 256.5 | 22.1685 | 99.64499 | 0.022268 |  | 221.9755 | 18.90218 | 99.79902 | 0.001268 |  | 260.5 | 22.40657 | 99.56785 | -0.0038007 |  | 239.5 | 20.56507 | 100.31362 | 0.04258 | 222.32 | 18.85637 | 100.11224 | 0.0021111 | 259.5 | 22.28504 | 100.11341 | 0.0029727 | 260.3 | 0.017728 | 269.06 | 23.29153 | 99.92842 | 0.068947 |  | 259.6 | 22.30492 | 99.84517 | -0.0218694 |  | 258 | -0.00077191 | 265.9 | 2.7115e-05 | 199.764 | 0.023679 | -0.069321 | 206.53 | -0.060924 | 0.018076 | 184.15483 | 0.010714 | 214.5 | 18.19152 | 100.25978 | -0.077518 | 205.4 | 17.324 | 100.3748 | 0.0013619
176.94642 | 14.74107 | 100.28856 | -0.0071672 | 340 | 30.30436 | 100.20299 | 0.019082 |  |  | 239.72592 | 20.5206 | 99.49604 | -0.0031678 |  | 259 | 22.41031 | 99.65408 | 0.023222 |  | 224.157 | 19.10848 | 99.79902 | 0.0016825 |  | 263 | 22.65046 | 99.55706 | -0.0037149 |  | 242 | 20.80508 | 100.31362 | 0.042721 | 224.82 | 19.09459 | 100.11224 | 0.0028915 | 262 | 22.52693 | 100.11333 | 0.0033582 | 262.8 | 0.018186 | 271.56 | 23.53686 | 99.93413 | 0.071512 |  | 262.1 | 22.54746 | 99.84517 | -0.02008 |  | 260.5 | -0.00017231 | 268.4 | -0.00044053 | 202.022 | 0.025301 | -0.067699 | 208.815 | -0.059791 | 0.019209 | 186.07647 | 0.0122 | 217 | 18.42692 | 100.26301 | -0.076438 | 207.9 | 17.55857 | 100.3748 | 0.0014487
178.84205 | 14.91487 | 100.29239 | -0.0083475 | 342.5 | 30.55406 | 100.20027 | 0.019242 |  |  | 241.79933 | 20.70339 | 99.49604 | -0.0031402 |  | 261.5 | 22.65284 | 99.64501 | 0.023711 |  | 226.3385 | 19.31557 | 99.79902 | 0.00099325 |  | 265.5 | 22.87372 | 99.55704 | -0.0038897 |  | 244.5 | 21.04515 | 100.32291 | 0.04255 | 227.32 | 19.33118 | 100.11224 | 0.0019238 | 264.5 | 22.77014 | 100.11333 | 0.0033631 | 265.3 | 0.018465 | 274.06 | 23.77254 | 99.93413 | 0.073049 |  | 264.6 | 22.79013 | 99.84517 | -0.020825 |  | 263 | -0.00012536 | 270.9 | -0.00020942 | 204.28 | 0.026113 | -0.066887 | 211.1 | -0.058431 | 0.020569 | 187.9981 | 0.013995 | 219.5 | 18.66321 | 100.26587 | -0.07519 | 210.4 | 17.79343 | 100.38373 | 0.0015623
180.73768 | 15.08903 | 100.29704 | -0.0073376 | 345 | 30.80495 | 100.19813 | 0.019438 |  |  | 243.87274 | 20.9027 | 99.48324 | -0.0034215 |  | 264 | 22.8959 | 99.64499 | 0.024233 |  | 228.52 | 19.52273 | 99.78881 | 0.0004495 |  | 268 | 23.11735 | 99.55704 | -0.0043497 |  | 247 | 21.28584 | 100.32285 | 0.042164 | 229.82 | 19.56699 | 100.11224 | 0.00056076 | 267 | 23.01403 | 100.11333 | 0.0029859 | 267.8 | 0.018908 | 276.56 | 24.01622 | 99.93413 | 0.073809 |  | 267.1 | 23.03326 | 99.84517 | -0.020336 |  | 265.5 | -0.0005508 | 273.4 | -0.000136745 | 206.538 | 0.026505 | -0.066495 | 213.385 | -0.056995 | 0.022005 | 189.91974 | 0.016021 | 222 | 18.89982 | 100.26852 | -0.074341 | 212.9 | 18.02873 | 100.38372 | 0.0017827
182.6333 | 15.26335 | 100.30299 | -0.0068669 | 347.5 | 31.05507 | 100.19719 | 0.019356 |  |  | 245.94615 | 21.10195 | 99.48404 | -0.0034038 |  | 266.5 | 23.13931 | 99.64499 | 0.024372 |  | 230.7015 | 19.72996 | 99.78945 | -0.00060972 |  | 270.5 | 23.36147 | 99.55704 | -0.0051044 |  | 249.5 | 21.52649 | 100.32285 | 0.042515 | 232.32 | 19.80334 | 100.12251 | 0.00035194 | 269.5 | 23.25126 | 100.12466 | 0.0030525 | 270.3 | 0.019297 | 279.06 | 24.25832 | 99.93394 | 0.074492 |  | 269.6 | 23.27701 | 99.84517 | -0.019177 |  | 268 | -0.0010763 | 275.9 | -0.000374 | 208.796 | 0.027057 | -0.065943 | 215.67 | -0.056074 | 0.022926 | 191.84137 | 0.018163 | 224.5 | 19.13746 | 100.27147 | -0.073506 | 215.4 | 18.26501 | 100.38372 | 0.0021131
184.52893 | 15.43803 | 100.31038 | -0.0064862 | 350 | 31.30547 | 100.19703 | 0.018904 |  |  | 248.01955 | 21.30191 | 99.48404 | -0.0025899 |  | 269 | 23.38297 | 99.64499 | 0.023941 |  | 232.883 | 19.93807 | 99.78945 | -0.00065677 |  | 273 | 23.60484 | 99.55704 | -0.0047461 |  | 252 | 21.76732 | 100.32285 | 0.043128 | 234.82 | 20.04151 | 100.12245 | 0.0011584 | 272 | 23.49159 | 100.12465 | 0.0035912 | 272.8 | 0.019265 | 281.56 | 24.49565 | 99.92472 | 0.075682 |  | 272.1 | 23.52106 | 99.84517 | -0.018066 |  | 270.5 | -0.0012927 | 278.4 | -0.00022978 | 211.054 | 0.028251 | -0.064749 | 217.955 | -0.055767 | 0.023233 | 193.76301 | 0.02029 | 227 | 19.37543 | 100.27416 | -0.073131 | 217.9 | 18.50126 | 100.39265 | 0.0024475
186.42456 | 15.61279 | 100.318 | -0.005662 | 352.5 | 31.55736 | 100.19742 | 0.018231 |  |  | 250.09296 | 21.5017 | 99.48404 | -0.0022982 |  | 271.5 | 23.62708 | 99.64499 | 0.02522 |  | 235.0645 | 20.14672 | 99.78945 | -0.00046084 |  | 275.5 | 23.83509 | 99.55704 | -0.0036009 |  | 254.5 | 22.00859 | 100.32285 | 0.043517 | 237.32 | 20.28028 | 100.12245 | 0.0011415 | 274.5 | 23.73525 | 100.11333 | 0.0041805 | 275.3 | 0.019435 | 284.06 | 24.73894 | 99.92472 | 0.07716 |  | 274.6 | 23.7658 | 99.84517 | -0.017278 |  | 273 | -0.0010905 | 280.9 | -0.000254391 | 213.312 | 0.030187 | -0.062813 | 220.24 | -0.055392 | 0.023608 | 195.68464 | 0.022342 | 229.5 | 19.61412 | 100.27596 | -0.072971 | 220.4 | 18.73922 | 100.39265 | 0.0026012
188.32019 | 15.78741 | 100.32318 | -0.003832 | 355 | 31.8084 | 100.19879 | 0.01778 |  |  | 252.16637 | 21.68496 | 99.48404 | -0.00384095 |  | 274 | 23.87121 | 99.64499 | 0.027052 |  | 237.246 | 20.35652 | 99.78945 | -0.00080696 |  | 278 | 24.07465 | 99.55704 | -0.0028582 |  | 257 | 22.24993 | 100.32285 | 0.043332 | 239.82 | 20.51967 | 100.12245 | 0.0010978 | 277 | 23.97871 | 100.12495 | 0.0044958 | 277.8 | 0.020374 | 286.56 | 24.98762 | 99.92472 | 0.07819 |  | 277.1 | 24.01007 | 99.84517 | -0.016667 |  | 275.5 | -0.00080929 | 283.4 | -0.00021677 | 215.57 | 0.032473 | -0.060527 | 222.525 | -0.054209 | 0.024791 | 197.60628 | 0.024271 | 232 | 19.85294 | 100.27686 | -0.072621 | 222.9 | 18.97751 | 100.39265 | 0.0023855
190.21582 | 15.96235 | 100.32355 | -0.0026935 | 357.5 | 32.05938 | 100.2013 | 0.017857 |  |  | 254.23978 | 21.88237 | 99.48404 | -0.003144564 |  | 276.5 | 24.11557 | 99.64499 | 0.027966 |  | 239.4275 | 20.56504 | 99.78945 | -0.0015584 |  | 280.5 | 24.31971 | 99.55704 | -0.0033233 |  | 259.5 | 22.49145 | 100.32285 | 0.043063 | 242.32 | 20.76001 | 100.12245 | 0.0025748 | 279.5 | 24.21575 | 100.12363 | 0.0044948 | 280.3 | 0.021302 | 289.06 | 25.23528 | 99.92472 | 0.07868 |  | 279.6 | 24.25468 | 99.84517 | -0.015974 |  | 278 | -0.0010276 | 285.9 | -0.0024144 | 217.828 | 0.034423 | -0.058577 | 224.81 | -0.052801 | 0.026199 | 199.52791 | 0.026068 | 234.5 | 20.0914 | 100.27712 | -0.071817 | 225.4 | 19.21549 | 100.40157 | 0.0017657
192.11144 | 16.13759 | 100.31925 | -0.00097872 | 360 | 32.31173 | 100.20388 | 0.018214 |  |  | 256.31319 | 22.08247 | 99.48404 | -0.0037898 |  | 279 | 24.36056 | 99.64499 | 0.028762 |  | 241.609 | 20.77461 | 99.78945 | -0.0016083 |  | 283 | 24.56517 | 99.55704 | -0.0034943 |  | 262 | 22.73281 | 100.32285 | 0.04169 | 244.82 | 21.0009 | 100.12245 | 0.0017676 | 282 | 24.45566 | 100.12466 | 0.0043203 | 282.8 | 0.021173 | 291.56 | 25.48241 | 99.92472 | 0.079166 |  | 282.1 | 24.49297 | 99.84517 | -0.015022 |  | 280.5 | -0.00129119 | 288.4 | -0.0045875 | 220.086 | 0.035452 | -0.057548 | 227.095 | -0.052377 | 0.026623 | 201.44955 | 0.02772 | 237 | 20.33037 | 100.27791 | -0.070574 | 227.9 | 19.45303 | 100.41049 | 0.00096511
194.00707 | 16.31333 | 100.31316 | -0.00011095 | 362.5 | 32.56541 | 100.20535 | 0.018552 |  |  | 258.3866 | 22.28225 | 99.48404 | -0.0030735 |  | 281.5 | 24.60642 | 99.64499 | 0.029356 |  | 243.7905 | 20.98386 | 99.77988 | -0.0014692 |  | 285.5 | 24.81127 | 99.55704 | -0.0030985 |  | 264.5 | 22.97501 | 100.32285 | 0.041458 | 247.32 | 21.24212 | 100.12245 | 0.0030234 | 284.5 | 24.69743 | 100.12466 | 0.0037853 | 285.3 | 0.02008 | 294.06 | 25.72819 | 99.92472 | 0.080003 |  | 284.6 | 24.74277 | 99.84517 | -0.014114 |  | 283 | -0.001227731 | 290.9 | -0.0054628 | 222.344 | 0.035428 | -0.057572 | 229.38 | -0.052721 | 0.026279 | 203.37118 | 0.029225 | 239.5 | 20.57018 | 100.28012 | -0.069488 | 230.4 | 19.68961 | 100.41049 | 0.00035839
195.9027 | 16.48915 | 100.30867 | 0.00035716 | 365 | 32.81786 | 100.20577 | 0.018925 |  |  | 260.46001 | 22.48342 | 99.48403 | -0.002414 |  | 284 | 24.85202 | 99.64499 | 0.030144 |  | 245.972 | 21.19322 | 99.78016 | -0.0015017 |  | 288 | 25.05712 | 99.55704 | -0.0036052 |  | 267 | 23.21728 | 100.32285 | 0.041685 | 249.82 | 21.48397 | 100.12245 | 0.0028508 | 287 | 24.9439 | 100.12466 | 0.0030606 | 287.8 | 0.018561 | 296.56 | 25.97588 | 99.9247 | 0.081093 |  | 287.1 | 24.98875 | 99.84517 | -0.01363 |  | 285.5 | -0.0012903 | 293.4 | -0.00522728 | 224.602 | 0.03467 | -0.05833 | 231.665 | -0.052651 | 0.026349 | 205.29282 | 0.030563 | 242 | 20.81062 | 100.28292 | -0.068706 | 232.9 | 19.92787 | 100.41942 | 0.00014232
197.79833 | 16.66455 | 100.30739 | 0.0017783 | 367.5 | 33.07027 | 100.20565 | 0.019414 |  |  | 262.53342 | 22.68444 | 99.47204 | -0.0018862 |  | 286.5 | 25.09785 | 99.64499 | 0.03086 |  | 248.1535 | 21.40294 | 99.78945 | -0.0011871 |  | 290.5 | 25.30334 | 99.55704 | -0.0042883 |  | 269.5 | 23.46115 | 100.32285 | 0.042615 | 252.32 | 21.72478 | 100.13272 | 0.0016644 | 289.5 | 25.18997 | 100.12466 | 0.0036307 | 290.3 | 0.017139 | 299.06 | 26.20355 | 99.92472 | 0.08198 |  | 289.6 | 25.22449 | 99.84517 | -0.012789 |  | 288 | -0.00123206 | 295.9 | -0.0059989 | 226.86 | 0.033828 | -0.059172 | 233.95 | -0.051654 | 0.027346 | 207.21445 | 0.031754 | 244.5 | 21.05073 | 100.28557 | -0.068093 | 235.4 | 20.16745 | 100.41942 | 0.00020352
199.69396 | 16.83121 | 100.30879 | 0.0022083 | 370 | 33.32199 | 100.20521 | 0.019965 |  |  | 264.60683 | 22.88587 | 99.47204 | -0.0013529 |  | 289 | 25.34408 | 99.64499 | 0.030553 |  | 250.335 | 21.61272 | 99.78945 | -0.001615 |  | 293 | 25.54975 | 99.55704 | -0.0050407 |  | 272 | 23.70487 | 100.32285 | 0.042107 | 254.82 | 21.96521 | 100.13265 | 0.0027432 | 292 | 25.4362 | 100.12466 | 0.0052788 | 292.8 | 0.016424 | 301.56 | 26.44795 | 99.92472 | 0.082622 |  | 292.1 | 25.46649 | 99.84517 | -0.010809 |  | 290.5 | -0.0014787 | 298.4 | -0.0048167 | 229.118 | 0.033486 | -0.059514 | 236.235 | -0.04971 | 0.02929 | 209.13609 | 0.032768 | 247 | 21.28012 | 100.28832 | -0.067409 | 237.9 | 20.40797 | 100.41943 | 0.00023089
201.58958 | 17.00468 | 100.31181 | 0.0019383 | 372.5 | 33.57456 | 100.20509 | 0.020527 |  |  | 266.68024 | 23.08695 | 99.47204 | -0.0014012 |  | 291.5 | 25.5904 | 99.64499 | 0.031077 |  | 252.5165 | 21.82281 | 99.78945 | -0.0024261 |  | 295.5 | 25.79637 | 99.55704 | -0.0056216 |  | 274.5 | 23.94925 | 100.32285 | 0.041957 | 257.32 | 22.20771 | 100.13265 | 0.0040164 | 294.5 | 25.67696 | 100.12471 | 0.0060814 | 295.3 | 0.016503 | 304.06 | 26.689 | 99.92472 | 0.083047 |  | 294.6 | 25.71227 | 99.84517 | -0.0078228 |  | 293 | -0.00076319 | 300.9 | -0.00481375 | 231.376 | 0.033978 | -0.059022 | 238.52 | -0.047703 | 0.031297 | 211.05772 | 0.03359 | 249.5 | 21.52056 | 100.29105 | -0.066009 | 240.4 | 20.64797 | 100.4283 | 1.0689e-05
203.48521 | 17.17244 | 100.31522 | 0.0012301 | 375 | 33.82761 | 100.20654 | 0.021086 |  |  | 268.75365 | 23.28885 | 99.47204 | -0.0019012 |  | 294 | 25.83661 | 99.64499 | 0.031623 |  | 254.698 | 22.03323 | 99.78945 | -0.0030227 |  | 298 | 26.04344 | 99.55704 | -0.0058527 |  | 277 | 24.19628 | 100.32285 | 0.041633 | 259.82 | 22.44942 | 100.13265 | 0.0031763 | 297 | 25.91812 | 100.12466 | 0.0057719 | 297.8 | 0.016948 | 306.56 | 26.93707 | 99.92472 | 0.083603 |  | 297.1 | 25.95973 | 99.84517 | -0.0044029 |  | 295.5 | -0.00027333 | 303.4 | -0.00491557 | 233.634 | 0.035266 | -0.057734 | 240.805 | -0.046817 | 0.032183 | 212.97936 | 0.034235 | 252 | 21.76256 | 100.29274 | -0.065352 | 242.9 | 20.88582 | 100.43235 | -0.00041131
205.38084 | 17.33259 | 100.31838 | -0.00013172 | 377.5 | 34.0802 | 100.20948 | 0.021642 |  |  | 270.82706 | 23.49079 | 99.47204 | -0.00167 |  | 296.5 | 26.08339 | 99.64499 | 0.032165 |  | 256.8795 | 22.24478 | 99.78945 | -0.0026351 |  | 300.5 | 26.29065 | 99.55704 | -0.0055238 |  | 279.5 | 24.44079 | 100.32285 | 0.041984 | 262.32 | 22.69127 | 100.13265 | 0.0018553 | 299.5 | 26.1642 | 100.12365 | 0.0053432 | 300.3 | 0.017446 | 309.06 | 27.18484 | 99.91531 | 0.084519 |  | 299.6 | 26.21007 | 99.84517 | -0.0011645 |  | 298 | 2.5969e-05 | 305.9 | -0.005228 | 235.892 | 0.037029 | -0.055971 | 243.09 | -0.046684 | 0.032316 | 214.90099 | 0.034768 | 254.5 | 22.00626 | 100.29382 | -0.064605 | 245.4 | 21.12223 | 100.42828 | -0.00080692
207.27647 | 17.51048 | 100.32145 | -0.00020401 | 380 | 34.33309 | 100.21172 | 0.02216 |  |  | 272.90046 | 23.69309 | 99.47204 | -0.00087814 |  | 299 | 26.33065 | 99.64499 | 0.03327 |  | 259.061 | 22.45577 | 99.78945 | -0.002062 |  | 303 | 26.53795 | 99.55704 | -0.0055536 |  | 282 | 24.68559 | 100.32285 | 0.04198 | 264.82 | 22.93198 | 100.13265 | 0.00091015 | 302 | 26.41165 | 100.13599 | 0.0052735 | 302.8 | 0.017508 | 311.56 | 27.4332 | 99.90589 | 0.085497 |  | 302.1 | 26.46417 | 99.84517 | 0.00096852 |  | 300.5 | 0.00018857 | 308.4 | -0.00617107 | 238.15 | 0.03885 | -0.05415 | 245.375 | -0.046276 | 0.032724 | 216.82263 | 0.035299 | 257 | 22.25125 | 100.2956 | -0.063551 | 247.9 | 21.35554 | 100.43732 | -0.00099213
209.17209 | 17.68899 | 100.32397 | 9.1607e-05 | 382.5 | 34.5856 | 100.21136 | 0.022549 |  |  | 274.97387 | 23.89592 | 99.46018 | 6.8658e-05 |  | 301.5 | 26.5779 | 99.64499 | 0.034934 |  | 261.2425 | 22.66717 | 99.77988 | -0.0020197 |  | 305.5 | 26.78571 | 99.55704 | -0.0054316 |  | 284.5 | 24.93104 | 100.32285 | 0.042422 | 267.32 | 23.17304 | 100.13265 | 0.001574 | 304.5 | 26.65951 | 100.13599 | 0.0050947 | 305.3 | 0.016306 | 314.06 | 27.6818 | 99.91531 | 0.086129 |  | 304.6 | 26.71707 | 99.84517 | 0.0012626 |  | 303 | 0.00038997 | 310.9 | -0.00617483 | 240.408 | 0.04039 | -0.05261 | 247.66 | -0.045036 | 0.033964 | 218.74426 | 0.035907 | 259.5 | 22.49639 | 100.2982 | -0.061435 | 250.4 | 21.57198 | 100.43727 | -0.00096285
211.06772 | 17.86762 | 100.326 | 0.0009996 | 385 | 34.8389 | 100.2091 | 0.022813 |  |  | 277.04728 | 24.09839 | 99.46004 | 0.00076769 |  | 304 | 26.82499 | 99.64499 | 0.03643 |  | 263.424 | 22.87892 | 99.77988 | -0.0016945 |  | 308 | 27.03355 | 99.55704 | -0.0045207 |  | 287 | 25.17668 | 100.32285 | 0.04256 | 269.82 | 23.41593 | 100.13265 | 0.0027788 | 307 | 26.90688 | 100.12471 | 0.0045355 | 307.8 | 0.013886 | 316.56 | 27.93006 | 99.91531 | 0.086018 |  | 307.1 | 26.96423 | 99.84517 | 0.00038748 |  | 305.5 | 0.00077725 | 313.4 | -0.0061586 | 242.666 | 0.041582 | -0.051418 | 249.945 | -0.043223 | 0.035777 | 220.6659 | 0.036633 | 262 | 22.74124 | 100.3002 | -0.05854 | 252.9 | 21.81333 | 100.43727 | -0.00090154
212.96335 | 18.04695 | 100.32779 | 0.0017194 | 387.5 | 35.09209 | 100.20704 | 0.023051 |  |  | 279.12069 | 24.30166 | 99.46004 | 0.0003639 |  | 306.5 | 27.07252 | 99.64499 | 0.039093 |  | 265.6055 | 23.0914 | 99.77988 | -0.0016075 |  | 310.5 | 27.28159 | 99.55701 | -0.0047346 |  | 289.5 | 25.42226 | 100.32285 | 0.042313 | 272.32 | 23.66082 | 100.13265 | 0.0038379 | 309.5 | 27.15481 | 100.13009 | 0.0040398 | 310.3 | 0.011687 | 319.06 | 28.17793 | 99.91531 | 0.085207 |  | 309.6 | 27.19973 | 99.84517 | -0.00023283 |  | 308 | 0.0012733 | 315.9 | -0.0059204 | 244.924 | 0.042567 | -0.050433 | 252.23 | -0.04137 | 0.03763 | 222.58753 | 0.037442 | 264.5 | 22.98565 | 100.30107 | -0.056765 | 255.4 | 22.05638 | 100.43727 | -0.00089804
214.85898 | 18.22615 | 100.32962 | 0.0021613 | 390 | 35.34501 | 100.20605 | 0.023314 |  |  | 281.1941 | 24.50524 | 99.46004 | -0.00020445 |  | 309 | 27.31995 | 99.64499 | 0.040936 |  | 267.787 | 23.30524 | 99.77988 | -0.00089489 |  | 313 | 27.51262 | 99.54624 | -0.0048291 |  | 292 | 25.66888 | 100.32285 | 0.041591 | 274.82 | 23.90453 | 100.13265 | 0.0041985 | 312 | 27.40311 | 100.13599 | 0.0039328 | 312.8 | 0.010553 | 321.56 | 28.42619 | 99.91531 | 0.084738 |  | 312.1 | 27.43404 | 99.83549 | 0.00041241 |  | 310.5 | 0.0016162 | 318.4 | -0.0052614 | 247.182 | 0.043475 | -0.049525 | 254.515 | -0.03967 | 0.03933 | 224.50917 | 0.038276 | 267 | 23.2301 | 100.30177 | -0.056293 | 257.9 | 22.29844 | 100.43727 | -0.00081803
216.75461 | 18.40573 | 100.3316 | 0.0014481 | 392.5 | 35.5989 | 100.2054 | 0.023571 |  |  | 283.26751 | 24.70854 | 99.46004 | 0.00024287 |  | 311.5 | 27.56802 | 99.64499 | 0.043604 |  | 269.9685 | 23.51867 | 99.77988 | -0.00051558 |  | 315.5 | 27.75847 | 99.54624 | -0.0047276 |  | 294.5 | 25.91556 | 100.32285 | 0.041968 | 277.32 | 24.14901 | 100.13265 | 0.0042084 | 314.5 | 27.65226 | 100.12509 | 0.0041658 | 315.3 | 0.0098437 | 324.06 | 28.6756 | 99.91531 | 0.08501 |  | 314.6 | 27.68413 | 99.84517 | 0.00023392 |  | 313 | 0.0014325 | 320.9 | -0.0060345 | 249.44 | 0.044289 | -0.048711 | 256.8 | -0.037819 | 0.041181 | 226.4308 | 0.039096 | 269.5 | 23.47486 | 100.3033 | -0.056027 | 260.4 | 22.5405 | 100.44619 | -0.0004307
218.65023 | 18.58523 | 100.33363 | 0.00065064 | 395 | 35.85237 | 100.20418 | 0.023787 |  |  | 285.34092 | 24.91242 | 99.46004 | 0.00065258 |  | 314 | 27.81623 | 99.64499 | 0.046761 |  | 272.15 | 23.7318 | 99.77988 | -3.3575e-05 |  | 318 | 28.00745 | 99.54624 | -0.004882 |  | 297 | 26.16196 | 100.32285 | 0.041221 | 279.82 | 24.39357 | 100.13265 | 0.0048605 | 317 | 27.90279 | 100.13599 | 0.0049466 | 317.8 | 0.0083725 | 326.56 | 28.92574 | 99.91531 | 0.085172 |  | 317.1 | 27.93677 | 99.84517 | 0.00036764 |  | 315.5 | 0.00061071 | 323.4 | -0.006077631 | 251.698 | 0.044763 | -0.048237 | 259.085 | -0.035471 | 0.043529 | 228.35244 | 0.039896 | 272 | 23.71956 | 100.30657 | -0.054904 | 262.9 | 22.78315 | 100.44619 | 0.00018407
220.54586 | 18.76523 | 100.33563 | 0.0009017 | 397.5 | 36.10586 | 100.20254 | 0.023944 |  |  | 287.41433 | 25.11637 | 99.46004 | 0.00034144 |  | 316.5 | 28.06503 | 99.64499 | 0.050647 |  | 274.3315 | 23.94456 | 99.77988 | 0.00020821 |  | 320.5 | 28.25605 | 99.54624 | -0.0043598 |  | 299.5 | 26.40768 | 100.32285 | 0.04007 | 282.32 | 24.6383 | 100.13265 | 0.0052728 | 319.5 | 28.15429 | 100.12498 | 0.0052202 | 320.3 | 0.0055191 | 329.06 | 29.17387 | 99.91531 | 0.084669 |  | 319.6 | 28.18832 | 99.84517 | 0.00030762 |  | 318 | -0.00028488 | 325.9 | -0.006276272 | 253.956 | 0.04494 | -0.04806 | 261.37 | -0.032487 | 0.046513 | 230.27407 | 0.040714 | 274.5 | 23.96488 | 100.31156 | -0.053928 | 265.4 | 23.02766 | 100.45548 | 0.00057798
222.44149 | 18.94516 | 100.33764 | 0.001069 | 400 | 36.35928 | 100.20154 | 0.024021 |  |  | 289.48774 | 25.32052 | 99.46004 | -0.00036936 |  | 319 | 28.31338 | 99.64499 | 0.055577 |  | 276.513 | 24.15736 | 99.77988 | 0.00038099 |  | 323 | 28.49104 | 99.54624 | -0.0031763 |  | 302 | 26.65494 | 100.32285 | 0.040831 | 284.82 | 24.88334 | 100.13265 | 0.0057629 | 322 | 28.40516 | 100.12435 | 0.0033464 | 322.8 | 0.0011388 | 331.56 | 29.41388 | 99.91531 | 0.084019 |  | 322.1 | 28.43758 | 99.83549 | 0.00015945 |  | 320.5 | -0.00076033 | 328.4 | -0.0055722 | 256.214 | 0.044955 | -0.048045 | 263.655 | -0.029485 | 0.049515 | 232.19571 | 0.041559 | 277 | 24.21038 | 100.31649 | -0.053835 | 267.9 | 23.27376 | 100.45511 | 0.00033925
224.33712 | 19.12543 | 100.33976 | 0.0016075 | 402.5 | 36.61282 | 100.20079 | 0.024019 |  |  | 291.56115 | 25.52514 | 99.46004 | -0.00092369 |  | 321.5 | 28.56224 | 99.64499 | 0.06215 |  | 278.6945 | 24.36283 | 99.77988 | 3.0185e-05 |  | 325.5 | 28.73417 | 99.54624 | -0.0033389 |  | 304.5 | 26.90369 | 100.32285 | 0.041697 | 287.32 | 25.12929 | 100.13265 | 0.006261 | 324.5 | 28.65251 | 100.12576 | 0.00065313 | 325.3 | -0.0033812 | 334.06 | 29.65958 | 99.92472 | 0.083914 |  | 324.6 | 28.68386 | 99.83549 | 0.00041065 |  | 323 | -0.00080576 | 330.9 | -0.00443804 | 258.472 | 0.045414 | -0.047586 | 265.94 | -0.027678 | 0.051322 | 234.11734 | 0.0424 | 279.5 | 24.45639 | 100.3202 | -0.053605 | 270.4 | 23.5185 | 100.45511 | -0.00056255
226.23275 | 19.3056 | 100.34199 | 0.0017351 | 405 | 36.86705 | 100.19931 | 0.024021 |  |  | 293.63456 | 25.72916 | 99.45462 | -0.0012909 |  | 324 | 28.81127 | 99.64499 | 0.068209 |  | 280.876 | 24.56334 | 99.77988 | -0.00057486 |  | 328 | 28.98413 | 99.54624 | -0.0037655 |  | 307 | 27.15185 | 100.32285 | 0.042101 | 289.82 | 25.37518 | 100.13265 | 0.0063938 | 327 | 28.89916 | 100.12466 | -0.00021025 | 327.8 | -0.0076004 | 336.56 | 29.90911 | 99.92471 | 0.08464 |  | 327.1 | 28.93015 | 99.83549 | 0.00020658 |  | 325.5 | -0.00043783 | 333.4 | -0.004426486 | 260.73 | 0.046527 | -0.046473 | 268.225 | -0.02694 | 0.05206 | 236.03898 | 0.043145 | 282 | 24.70325 | 100.32343 | -0.049578 | 272.9 | 23.76334 | 100.45508 | -0.0019083
228.12837 | 19.47968 | 100.34419 | 0.00091622 | 407.5 | 37.12093 | 100.19787 | 0.024134 |  |  | 295.70797 | 25.93374 | 99.44804 | -0.0014072 |  | 326.5 | 29.06087 | 99.64507 | 0.074701 |  | 283.0575 | 24.77588 | 99.77988 | 0.00023493 |  | 330.5 | 29.23326 | 99.54624 | -0.0032459 |  | 309.5 | 27.39826 | 100.32285 | 0.042052 | 292.32 | 25.62172 | 100.13265 | 0.0065793 | 329.5 | 29.14776 | 100.13599 | 0.0013065 | 330.3 | -0.013742 | 339.06 | 30.16012 | 99.84021 | 0.086056 |  | 329.6 | 29.17915 | 99.84517 | 0.00035382 |  | 328 | 0.00042294 | 335.9 | -0.00433954 | 262.988 | 0.04822 | -0.04478 | 270.51 | -0.02557 | 0.05343 | 237.96061 | 0.043671 | 284.5 | 24.9521 | 100.32641 | -0.044451 | 275.4 | 24.00507 | 100.46403 | -0.0033413
230.024 | 19.65284 | 100.34643 | 0.00096665 | 410 | 37.37462 | 100.19744 | 0.024328 |  |  | 297.78138 | 26.13846 | 99.44804 | -0.0012121 |  | 329 | 29.31088 | 99.63565 | 0.080158 |  | 285.239 | 24.98942 | 99.77988 | 0.00070122 |  | 333 | 29.47289 | 99.54624 | -0.0033717 |  | 312 | 27.64675 | 100.32285 | 0.042037 | 294.82 | 25.86852 | 100.13265 | 0.006235 | 332 | 29.39829 | 100.12466 | 0.0033818 | 332.8 | -0.023562 | 341.56 | 30.41108 | 99.92479 | 0.087434 |  | 332.1 | 29.43039 | 99.84517 | 0.00017245 |  | 330.5 | 0.0012135 | 338.4 | -0.00452205 | 265.246 | 0.04999 | -0.04301 | 272.795 | -0.022607 | 0.056393 | 239.88225 | 0.04388 | 287 | 25.19925 | 100.32846 | -0.043686 | 277.9 | 24.23636 | 100.47296 | -0.0043451
231.91963 | 19.83364 | 100.34888 | 0.00077857 | 412.5 | 37.62938 | 100.19798 | 0.024406 |  |  | 299.85478 | 26.34348 | 99.44804 | -0.00065208 |  | 331.5 | 29.56047 | 99.63565 | 0.083603 |  | 287.4205 | 25.20479 | 99.77988 | 0.0021716 |  | 335.5 | 29.71309 | 99.54624 | -0.0029027 |  | 314.5 | 27.89495 | 100.32285 | 0.041406 | 297.32 | 26.11546 | 100.13265 | 0.0061607 | 334.5 | 29.64901 | 100.13599 | 0.0038631 | 335.3 | -0.039253 | 344.06 | 30.65392 | 99.92472 | 0.087716 |  | 334.6 | 29.68112 | 99.85506 | 0.00041866 |  | 333 | 0.0011011 | 340.9 | -0.005688 | 267.504 | 0.05144 | -0.04156 | 275.08 | -0.019559 | 0.059441 | 241.80388 | 0.043767 | 289.5 | 25.44302 | 100.33026 | -0.044659 | 280.4 | 24.47571 | 100.47296 | -0.0045239
233.81526 | 20.01445 | 100.35146 | 0.00063882 | 415 | 37.88377 | 100.19866 | 0.024191 |  |  | 301.92819 | 26.54809 | 99.44804 | -2.4387e-05 |  | 334 | 29.81054 | 99.63565 | 0.084437 |  | 289.602 | 25.42134 | 99.77988 | 0.0027222 |  | 338 | 29.96305 | 99.53465 | -0.0021313 |  | 317 | 28.12894 | 100.32285 | 0.041313 | 299.82 | 26.36227 | 100.13265 | 0.0058521 | 337 | 29.8992 | 100.13599 | 0.0022996 | 337.8 | -0.06031 | 346.56 | 30.90233 | 99.92472 | 0.08684 |  | 337.1 | 29.93138 | 99.84517 | 0.0006826 |  | 335.5 | 0.00050805 | 343.4 | -0.0056506 | 269.762 | 0.052521 | -0.040479 | 277.365 | -0.018547 | 0.060453 | 243.72552 | 0.043429 | 292 | 25.68863 | 100.3331 | -0.04235 | 282.9 | 24.71827 | 100.47297 | -0.0037018
235.71089 | 20.19658 | 100.35415 | 0.00059189 | 417.5 | 38.13762 | 100.19796 | 0.023818 |  |  | 304.0016 | 26.75362 | 99.44804 | 0.00095611 |  | 336.5 | 30.06008 | 99.63565 | 0.082487 |  | 291.7835 | 25.63758 | 99.77988 | 0.0026521 |  | 340.5 | 30.21411 | 99.53544 | -0.0012193 |  | 319.5 | 28.37234 | 100.32285 | 0.040931 | 302.32 | 26.60893 | 100.13265 | 0.0056152 | 339.5 | 30.14931 | 100.12466 | 0.00046888 | 340.3 | -0.082931 | 349.06 | 31.15381 | 99.92472 | 0.085823 |  | 339.6 | 30.18549 | 99.84517 | 0.00035717 |  | 338 | 0.00052873 | 345.9 | -0.0065684 | 272.02 | 0.053365 | -0.039635 | 279.65 | -0.018802 | 0.060198 | 245.64715 | 0.04307 | 294.5 | 25.93791 | 100.33657 | -0.039412 | 285.4 | 24.96177 | 100.48188 | -0.0024278
237.60651 | 20.37965 | 100.35689 | 0.00050889 | 420 | 38.39202 | 100.19531 | 0.023633 |  |  | 306.07501 | 26.95889 | 99.44804 | 0.0023301 |  | 339 | 30.31081 | 99.62631 | 0.079652 |  | 293.965 | 25.85294 | 99.77988 | 0.0027072 |  | 343 | 30.45713 | 99.53544 | -5.3083e-05 |  | 322 | 28.62105 | 100.33209 | 0.041016 | 304.82 | 26.85599 | 100.13265 | 0.0065189 | 342 | 30.40185 | 100.12466 | -0.00030366 | 342.8 | -0.096706 | 351.56 | 31.40517 | 99.91531 | 0.085587 |  | 342.1 | 30.44076 | 99.84267 | 0.00049667 |  | 340.5 | 0.001473 | 348.4 | -0.0088481 | 274.278 | 0.054048 | -0.038952 | 281.935 | -0.017809 | 0.061191 | 247.56879 | 0.042926 | 297 | 26.18577 | 100.33901 | -0.038727 | 287.9 | 25.20717 | 100.48188 | -0.0014772
239.50214 | 20.56339 | 100.35961 | 0.00030047 | 422.5 | 38.64638 | 100.19189 | 0.023767 |  |  | 308.14842 | 27.16431 | 99.44804 | 0.0033877 |  | 341.5 | 30.56077 | 99.62631 | 0.077293 |  | 296.1465 | 26.06814 | 99.77988 | 0.0017567 |  | 345.5 | 30.69494 | 99.53544 | 0.0021631 |  | 324.5 | 28.87038 | 100.33207 | 0.040599 | 307.32 | 27.10377 | 100.13265 | 0.0070343 | 344.5 | 30.65481 | 100.12466 | -0.00063541 | 345.3 | -0.086242 | 354.06 | 31.65695 | 99.91531 | 0.086011 |  | 344.6 | 30.6955 | 99.84517 | 0.00046322 |  | 343 | 0.0023057 | 350.9 | -0.010786 | 276.536 | 0.054646 | -0.038354 | 284.22 | -0.014615 | 0.064385 | 249.49042 | 0.042947 | 299.5 | 26.43202 | 100.34049 | -0.037734 | 290.4 | 25.45275 | 100.48188 | -0.0011815
241.39777 | 20.74695 | 100.36247 | 0.00042805 | 425 | 38.90126 | 100.18938 | 0.024186 |  |  | 310.22183 | 27.36987 | 99.44804 | 0.0049238 |  | 344 | 30.81138 | 99.62631 | 0.076888 |  | 298.328 | 26.283 | 99.77988 | 0.0028368 |  | 348 | 30.94554 | 99.53544 | 0.0033192 |  | 327 | 29.11965 | 100.33207 | 0.040363 | 309.82 | 27.35214 | 100.13265 | 0.0081114 | 347 | 30.90596 | 100.13599 | -0.00023668 | 347.8 | -0.0529 | 356.56 | 31.90895 | 99.91531 | 0.086468 |  | 347.1 | 30.94047 | 99.84517 | 0.00058543 |  | 345.5 | 0.0021276 | 353.4 | -0.012356 | 278.794 | 0.055523 | -0.037477 | 286.505 | -0.011006 | 0.067994 | 251.41206 | 0.043122 | 302 | 26.67898 | 100.343 | -0.036145 | 292.9 | 25.69847 | 100.48208 | -0.0013578
243.2934 | 20.93046 | 100.36599 | 0.0013561 | 427.5 | 39.15662 | 100.18843 | 0.025078 |  |  | 312.29524 | 27.57539 | 99.44804 | 0.0067739 |  | 346.5 | 31.06218 | 99.62631 | 0.075719 |  | 300.5095 | 26.49741 | 99.77988 | 0.0037888 |  | 350.5 | 31.19723 | 99.52461 | 0.0042165 |  | 329.5 | 29.36878 | 100.33207 | 0.039863 | 312.32 | 27.60119 | 100.13265 | 0.0086364 | 349.5 | 31.15916 | 100.13599 | 0.0014538 | 350.3 | -0.021796 | 359.06 | 32.15901 | 99.91531 | 0.086561 |  | 349.6 | 31.19093 | 99.84517 | 0.00074247 |  | 348 | 0.0014678 | 355.9 | -0.01494 | 281.052 | 0.057146 | -0.035854 | 288.79 | -0.0085492 | 0.0704508 | 253.33369 | 0.043346 | 304.5 | 26.92557 | 100.34712 | -0.034562 | 295.4 | 25.94104 | 100.49081 | -0.0016727
245.18903 | 21.11393 | 100.37127 | 0.001107 | 430 | 39.41104 | 100.18878 | 0.026595 |  |  | 314.36865 | 27.7819 | 99.44804 | 0.0093148 |  | 349 | 31.31295 | 99.62629 | 0.075171 |  | 302.691 | 26.71358 | 99.77988 | 0.0057644 |  | 353 | 31.4445 | 99.52463 | 0.0054225 |  | 332 | 29.61909 | 100.34138 | 0.040446 | 314.82 | 27.84866 | 100.13265 | 0.0089772 | 352 | 31.41297 | 100.12466 | 0.0017195 | 352.8 | -0.0058497 | 361.56 | 32.40322 | 99.92472 | 0.086053 |  | 352.1 | 31.44056 | 99.84517 | 0.00055671 |  | 350.5 | 0.0014525 | 358.4 | -0.019432 | 283.31 | 0.05979 | -0.03321 | 291.075 | -0.0066906 | 0.0723094 | 255.25533 | 0.043638 | 307 | 27.17099 | 100.35117 | -0.031445 | 297.9 | 26.17648 | 100.49951 | -0.0018299
247.08465 | 21.29659 | 100.37945 | 0.0011873 | 432.5 | 39.66599 | 100.19013 | 0.028174 |  |  | 316.44206 | 27.98797 | 99.44804 | 0.011593 |  | 351.5 | 31.56466 | 99.61697 | 0.075274 |  | 304.8725 | 26.93057 | 99.77988 | 0.0085703 |  | 355.5 | 31.68024 | 99.52463 | 0.0071952 |  | 334.5 | 29.86943 | 100.3413 | 0.040651 | 317.32 | 28.09757 | 100.13265 | 0.0091428 | 354.5 | 31.66423 | 100.13599 | -0.00053815 | 355.3 | -0.0012665 | 364.06 | 32.6556 | 99.935 | 0.08479 |  | 354.6 | 31.6903 | 99.83554 | 0.00067659 |  | 353 | 0.0016649 | 360.9 | -0.024317 | 285.568 | 0.063043 | -0.029957 | 293.36 | -0.0047999 | 0.0742001 | 257.17696 | 0.044179 | 309.5 | 27.41714 | 100.35393 | -0.027547 | 300.4 | 26.42324 | 100.49973 | -0.0016896
248.98028 | 21.47981 | 100.39071 | -0.00040977 | 435 | 39.9217 | 100.19129 | 0.028778 |  |  | 318.51547 | 28.19456 | 99.43599 | 0.014577 |  | 354 | 31.81563 | 99.61697 | 0.075799 |  | 307.054 | 27.14775 | 99.77988 | 0.011241 |  | 358 | 31.93173 | 99.52463 | 0.009714 |  | 337 | 30.11982 | 100.3413 | 0.040136 | 319.82 | 28.34687 | 100.13265 | 0.009601 | 357 | 31.91358 | 100.13599 | -0.0024129 | 357.8 | -0.0022435 | 366.56 | 32.90848 | 99.93412 | 0.083177 |  | 357.1 | 31.94162 | 99.83549 | 5.0812e-06 |  | 355.5 | 0.0026278 | 363.4 | -0.029896 | 287.826 | 0.066149 | -0.026851 | 295.645 | -0.0031193 | 0.0758807 | 259.0986 | 0.045139 | 312 | 27.66499 | 100.35557 | -0.023258 | 302.9 | 26.67513 | 100.49074 | -0.0012662
250.87591 | 21.66302 | 100.40311 | -0.00088096 | 437.5 | 40.17676 | 100.1905 | 0.027815 |  |  | 320.58888 | 28.40072 | 99.43605 | 0.017627 |  | 356.5 | 32.06756 | 99.61087 | 0.07612 |  | 309.2355 | 27.36396 | 99.77988 | 0.013145 |  | 360.5 | 32.18205 | 99.52463 | 0.013531 |  | 339.5 | 30.37022 | 100.34035 | 0.039821 | 322.32 | 28.59871 | 100.14298 | 0.010722 | 359.5 | 32.16669 | 100.14741 | -0.002284 | 360.3 | -0.0031116 | 369.06 | 33.15152 | 99.92472 | 0.081468 |  | 359.6 | 32.18572 | 99.8355 | 0.00066014 |  | 358 | 0.0043558 | 365.9 | -0.037291 | 290.084 | 0.068659 | -0.024341 | 297.93 | -0.0016054 | 0.0773946 | 261.02023 | 0.046465 | 314.5 | 27.91775 | 100.35648 | -0.01694 | 305.4 | 26.92762 | 100.49973 | -0.00080295
252.77154 | 21.84741 | 100.41318 | -0.00077997 | 440 | 40.43159 | 100.1877 | 0.024934 |  |  | 322.66229 | 28.60706 | 99.43605 | 0.020802 |  | 359 | 32.31839 | 99.61697 | 0.07559 |  | 311.417 | 27.5795 | 99.77988 | 0.01616 |  | 363 | 32.43347 | 99.52463 | 0.020192 |  | 342 | 30.6206 | 100.35052 | 0.039744 | 324.82 | 28.84722 | 100.14286 | 0.0086041 | 362 | 32.42217 | 100.13599 | -0.0020139 | 362.8 | -0.0018021 | 371.56 | 33.4034 | 99.92472 | 0.078739 |  | 362.1 | 32.43735 | 99.84517 | 0.00067168 |  | 360.5 | 0.0043558 | 368.4 | -0.045093 | 292.342 | 0.070679 | -0.022321 | 300.215 | -0.00038305 | 0.07861695 | 262.94187 | 0.047791 | 317 | 28.17052 | 100.3575 | -0.011793 | 307.9 | 27.17847 | 100.5054 | -0.00056913
254.66717 | 22.03208 | 100.41759 | -0.0015314 | 442.5 | 40.66705 | 100.1844 | 0.01984 |  |  | 324.7357 | 28.81369 | 99.43605 | 0.022174 |  | 361.5 | 32.56985 | 99.61697 | 0.072634 |  | 313.5985 | 27.79593 | 99.77988 | 0.020651 |  | 365.5 | 32.66762 | 99.52463 | 0.023991 |  | 344.5 | 30.87129 | 100.35052 | 0.039469 | 327.32 | 29.09457 | 100.14286 | 0.007158 | 364.5 | 32.67678 | 100.12798 | -0.0027318 | 365.3 | -0.000456 | 374.06 | 33.65602 | 99.92472 | 0.073934 |  | 364.6 | 32.69016 | 99.85485 | 8.6209e-05 |  | 363 | 0.0040888 | 370.9 | -0.053985 | 294.6 | 0.072562 | -0.020438 | 302.5 | -9.0732e-06 | 0.0789909268 | 264.8635 | 0.048644 | 319.5 | 28.42058 | 100.35899 | -0.0070664 | 310.4 | 27.42657 | 100.49973 | -0.0006665
256.56279 | 22.21177 | 100.41513 | -0.0012222 | 445 | 40.92168 | 100.18119 | 0.010929 |  |  | 326.8091 | 29.02076 | 99.43605 | 0.022442 |  | 364 | 32.82199 | 99.61697 | 0.067493 |  | 315.78 | 28.01339 | 99.77988 | 0.025364 |  | 368 | 32.91945 | 99.52463 | 0.028952 |  | 347 | 31.1228 | 100.35052 | 0.039101 | 329.82 | 29.34592 | 100.14286 | 0.01052 | 367 | 32.92921 | 100.13599 | -0.0020319 | 367.8 | -0.00027878 | 376.56 | 33.90878 | 99.92472 | 0.066533 |  | 367.1 | 32.94302 | 99.84517 | -0.00029811 |  | 365.5 | 0.0050802 | 373.4 | -0.062819 | 296.858 | 0.074548 | -0.018452 | 304.785 | -0.00050914 | 0.07849086 | 266.78514 | 0.048756 | 322 | 28.6731 | 100.36 | -0.0019872 | 312.9 | 27.67434 | 100.49896 | -0.00093526
258.45842 | 22.38898 | 100.40708 | -0.0021506 | 447.5 | 41.16038 | 100.17902 | -0.000111 |  |  | 328.88251 | 29.22778 | 99.43605 | 0.022076 |  | 366.5 | 33.07374 | 99.61697 | 0.053231 |  | 317.9615 | 28.23113 | 99.77988 | 0.030977 |  | 370.5 | 33.17173 | 99.52463 | 0.033869 |  | 349.5 | 31.37415 | 100.34139 | 0.039411 | 332.32 | 29.59898 | 100.1527 | 0.012323 | 369.5 | 33.1719 | 100.12461 | 0.0019097 | 370.3 | -0.0010833 | 379.06 | 34.16141 | 99.9344 | 0.055963 |  | 369.6 | 33.19579 | 99.84517 | -5.3648e-06 |  | 368 | 0.0045324 | 375.9 | -0.068193 | 299.116 | 0.07667 | -0.01633 | 307.07 | -0.00090358 | 0.07809642 | 268.70677 | 0.048182 | 324.5 | 28.92641 | 100.36099 | 0.0010764 | 315.4 | 27.92275 | 100.50866 | -0.0010282
260.35405 | 22.57268 | 100.39578 | -0.0029641 | 450 | 41.41225 | 100.17733 | -0.012233 |  |  | 330.95592 | 29.43462 | 99.43726 | 0.021379 |  | 369 | 33.31163 | 99.60764 | 0.019301 |  | 320.143 | 28.44863 | 99.77988 | 0.037259 |  | 373 | 33.42435 | 99.5164 | 0.038225 |  | 352 | 31.62544 | 100.35052 | 0.041767 | 334.82 | 29.84823 | 100.15306 | 0.0098423 | 372 | 33.42555 | 100.13599 | 0.0076358 | 372.8 | -0.0024285 | 381.56 | 34.41373 | 99.92472 | 0.040633 |  | 372.1 | 33.43976 | 99.84517 | 0.00041493 |  | 370.5 | 0.0038045 | 378.4 | -0.068033 | 301.374 | 0.078716 | -0.014284 | 309.355 | -0.00021597 | 0.07878403 | 270.62841 | 0.047261 | 327 | 29.17865 | 100.36308 | 0.0016754 | 317.9 | 28.17199 | 100.50866 | -0.00065817
262.24968 | 22.74574 | 100.38578 | -0.0037349 | 452.5 | 41.66731 | 100.17598 | -0.022089 |  |  | 333.02933 | 29.64135 | 99.42405 | 0.021089 |  | 371.5 | 33.55613 | 99.60762 | -0.057255 |  | 322.3245 | 28.66668 | 99.77988 | 0.04343 |  | 375.5 | 33.67757 | 99.53009 | 0.04129 |  | 354.5 | 31.87657 | 100.35052 | 0.04141 | 337.32 | 30.09581 | 100.15306 | 0.008228 | 374.5 | 33.67953 | 100.12503 | 0.011318 | 375.3 | -0.0030153 | 384.06 | 34.66444 | 99.92472 | 0.018798 |  | 374.6 | 33.69253 | 99.84517 | 0.00035475 |  | 373 | 0.0044253 | 380.9 | -0.06556 | 303.632 | 0.080836 | -0.012164 | 311.64 | 0.0012787 | 0.0802787 | 272.55004 | 0.046303 | 329.5 | 29.42321 | 100.36587 | 0.00088462 | 320.4 | 28.42163 | 100.51746 | 0.00015434
264.1453 | 22.92651 | 100.3784 | -0.0032602 | 455 | 41.92232 | 100.17518 | -0.02797 |  |  | 335.10274 | 29.84857 | 99.42405 | 0.020762 |  | 374 | 33.805 | 99.61695 | -0.25095 |  | 324.506 | 28.88357 | 99.77988 | 0.047194 |  | 378 | 33.92999 | 99.52463 | 0.043167 |  | 357 | 32.12855 | 100.35052 | 0.040289 | 339.82 | 30.34625 | 100.15325 | 0.0098398 | 377 | 33.93372 | 100.13599 | 0.01273 | 377.8 | -0.0020624 | 386.56 | 34.91595 | 99.93413 | -0.01096 |  | 377.1 | 33.94537 | 99.84515 | 0.00029177 |  | 375.5 | 0.0061291 | 383.4 | -0.061444 | 305.89 | 0.082927 | -0.010073 | 313.925 | 0.0024615 | 0.0814615 | 274.47168 | 0.045462 | 332 | 29.66399 | 100.36886 | -0.0013917 | 322.9 | 28.66891 | 100.50866 | 0.00096617
266.04093 | 23.11026 | 100.37442 | -0.0032424 | 457.5 | 42.16303 | 100.17508 | -0.030137 |  |  | 337.17615 | 30.05611 | 99.42405 | 0.02069 |  | 376.5 | 34.05142 | 99.61724 | -0.41077 |  | 326.6875 | 29.10101 | 99.77988 | 0.04962 |  | 380.5 | 34.1827 | 99.53544 | 0.043661 |  | 359.5 | 32.38049 | 100.35052 | 0.039697 | 342.32 | 30.5971 | 100.16327 | 0.010152 | 379.5 | 34.18742 | 100.13582 | 0.014668 | 380.3 | -0.0013874 | 389.06 | 35.15204 | 99.93413 | -0.044336 |  | 379.6 | 34.19704 | 99.84517 | 0.00010978 |  | 378 | 0.0080027 | 385.9 | -0.053333 | 308.148 | 0.084923 | -0.008077 | 316.21 | 0.0030527 | 0.0820527 | 276.39331 | 0.044885 | 334.5 | 29.91415 | 100.37159 | -0.0024642 | 325.4 | 28.90266 | 100.50866 | 0.0012274
267.93656 | 23.2955 | 100.37282 | -0.0019159 | 460 | 42.41303 | 100.1756 | -0.02991 |  |  | 339.24956 | 30.26343 | 99.42405 | 0.0201392 |  | 379 | 34.30429 | 99.62631 | -0.15559 |  | 328.869 | 29.31857 | 99.77031 | 0.049386 |  | 383 | 34.43636 | 99.53439 | 0.044053 |  | 362 | 32.63241 | 100.35052 | 0.041072 | 344.82 | 30.84754 | 100.16327 | 0.0099076 | 382 | 34.44105 | 100.13599 | 0.018886 | 382.8 | -0.0031476 | 391.56 | 35.40114 | 99.92472 | -0.076518 |  | 382.1 | 34.44941 | 99.83549 | 0.00026796 |  | 380.5 | 0.0094337 | 388.4 | -0.042698 | 310.406 | 0.086584 | -0.006416 | 318.495 | 0.0034762 | 0.0824762 | 278.31495 | 0.044426 | 337 | 30.16668 | 100.37512 | -0.0012067 | 327.9 | 29.15027 | 100.50866 | 0.00078677
269.83219 | 23.48213 | 100.37232 | -0.00014604 | 462.5 | 42.66918 | 100.17675 | -0.027919 |  |  | 341.32297 | 30.47089 | 99.42405 | 0.0202035 |  | 381.5 | 34.56331 | 99.62631 | -0.012606 |  | 331.0505 | 29.53612 | 99.76074 | 0.047243 |  | 385.5 | 34.68973 | 99.28224 | 0.044345 |  | 364.5 | 32.88497 | 100.35052 | 0.043657 | 347.32 | 31.08635 | 100.16327 | 0.010733 | 384.5 | 34.68996 | 100.12465 | 0.025035 | 385.3 | -0.0059853 | 394.06 | 35.65611 | 99.92472 | -0.092187 |  | 384.6 | 34.7027 | 99.83553 | 0.00042946 |  | 383 | 0.010867 | 390.9 | -0.032895 | 312.664 | 0.087691 | -0.005309 | 320.78 | 0.0039691 | 0.0829691 | 280.23658 | 0.044286 | 339.5 | 30.41947 | 100.38244 | -7.9242e-05 | 330.4 | 29.3933 | 100.50866 | 0.00015087
271.72782 | 23.66936 | 100.37209 | 0.00061905 | 465 | 42.92481 | 100.17888 | -0.024689 |  |  | 343.39638 | 30.67851 | 99.42405 | 0.0202877 |  | 384 | 34.82062 | 99.61679 | 0.04 |  | 333.232 | 29.75448 | 99.76074 | 0.044672 |  | 388 | 34.94277 | 99.53574 | 0.044111 |  | 367 | 33.13739 | 100.34992 | 0.045236 | 349.82 | 31.33366 | 100.16326 | 0.013355 | 387 | 34.93945 | 100.12466 | 0.031785 | 387.8 | -0.0081211 | 396.56 | 35.91416 | 99.91531 | -0.081322 |  | 387.1 | 34.95233 | 99.83549 | 0.00050023 |  | 385.5 | 0.012907 | 393.4 | -0.023693 | 314.922 | 0.088309 | -0.004691 | 323.065 | 0.0043625 | 0.0833625 | 282.15822 | 0.044406 | 342 | 30.67059 | 100.38985 | -7.5382e-05 | 332.9 | 29.64027 | 100.5177 | -7.0975e-05
273.62344 | 23.85602 | 100.37178 | 0.00075849 | 467.5 | 43.18037 | 100.18215 | -0.020695 |  |  | 345.46979 | 30.88645 | 99.42405 | 0.0202953 |  | 386.5 | 35.07488 | 99.61697 | 0.059886 |  | 335.4135 | 29.97285 | 99.76074 | 0.042872 |  | 390.5 | 35.19604 | 99.52463 | 0.04463 |  | 369.5 | 33.38946 | 100.35975 | 0.047974 | 352.32 | 31.57564 | 100.16514 | 0.014757 | 389.5 | 35.19347 | 100.11333 | 0.037597 | 390.3 | -0.010177 | 399.06 | 36.17105 | 99.91531 | -0.04804 |  | 389.6 | 35.20135 | 99.83549 | 0.00043536 |  | 388 | 0.015331 | 395.9 | -0.016163 | 317.18 | 0.088671 | -0.004329 | 325.35 | 0.0045774 | 0.0835774 | 284.07985 | 0.044519 | 344.5 | 30.92049 | 100.38937 | -0.00021037 | 335.4 | 29.89018 | 100.50866 | 0.00029914
275.51907 | 24.03676 | 100.37131 | 0.0013494 | 470 | 43.43654 | 100.18617 | -0.016421 |  |  | 347.5432 | 31.09445 | 99.42405 | 0.0202362 |  | 389 | 35.32881 | 99.61697 | 0.068374 |  | 337.595 | 30.19123 | 99.76074 | 0.042045 |  | 393 | 35.44963 | 99.52496 | 0.045427 |  | 372 | 33.64218 | 100.35975 | 0.05187 | 354.82 | 31.81491 | 100.16327 | 0.013186 | 392 | 35.44847 | 100.12466 | 0.040993 | 392.8 | -0.011684 | 401.56 | 36.42528 | 99.91531 | -0.006617 |  | 392.1 | 35.45711 | 99.83549 | 0.00030743 |  | 390.5 | 0.016945 | 398.4 | -0.010547 | 319.438 | 0.088889 | -0.004111 | 327.635 | 0.0048611 | 0.0838611 | 286.00149 | 0.04416 | 347 | 31.17112 | 100.38539 | -0.00045809 | 337.9 | 30.14373 | 100.51761 | 0.00093159
277.4147 | 24.21496 | 100.37088 | 0.00053458 | 472.5 | 43.69274 | 100.19023 | -0.012256 |  |  | 349.61661 | 31.30288 | 99.42405 | 0.0201454 |  | 391.5 | 35.58359 | 99.61697 | 0.072832 |  | 339.7765 | 30.40928 | 99.76074 | 0.040889 |  | 395.5 | 35.70309 | 100.17151 | 0.046657 |  | 374.5 | 33.89677 | 100.35022 | 0.056862 | 357.32 | 32.06385 | 100.16166 | 0.011211 | 394.5 | 35.70299 | 100.11335 | 0.042284 | 395.3 | -0.012689 | 404.06 | 36.67927 | 99.93623 | 0.030432 |  | 394.6 | 35.71099 | 99.82582 | 0.00019995 |  | 393 | 0.017114 | 400.9 | -0.006699 | 321.696 | 0.088878 | -0.004122 | 329.92 | 0.0052732 | 0.0842732 | 287.92312 | 0.042824 | 349.5 | 31.42049 | 100.38646 | 0.00081848 | 340.4 | 30.39547 | 100.51758 | 0.0014232
279.31033 | 24.40012 | 100.37096 | 0.00050005 | 475 | 43.94855 | 100.19352 | -0.008333 |  |  | 351.69001 | 31.51124 | 99.4253 | 0.020941 |  | 394 | 35.83741 | 99.61697 | 0.075021 |  | 341.958 | 30.62675 | 99.76074 | 0.041549 |  | 398 | 35.95682 | 99.52463 | 0.047788 |  | 377 | 34.14951 | 100.35052 | 0.061616 | 359.82 | 32.31473 | 100.15306 | 0.011735 | 397 | 35.94909 | 100.12486 | 0.042863 | 397.8 | -0.013383 | 406.56 | 36.9334 | 99.92472 | 0.056807 |  | 397.1 | 35.96422 | 99.82582 | 0.000910341 |  | 395.5 | 0.016987 | 403.4 | -0.0044095 | 323.954 | 0.088631 | -0.004369 | 332.205 | 0.0053175 | 0.0843175 | 289.84476 | 0.040183 | 352 | 31.66941 | 100.39151 | 0.0028432 | 342.9 | 30.64426 | 100.50873 | 0.0017544
281.20596 | 24.58492 | 100.37208 | 0.00062686 | 477.5 | 44.20407 | 100.19576 | -0.004564 |  |  | 353.76342 | 31.71932 | 99.41205 | 0.020534 |  | 396.5 | 36.09137 | 99.61696 | 0.074468 |  | 344.1395 | 30.84625 | 99.76074 | 0.042889 |  | 400.5 | 36.21058 | 99.52463 | 0.048323 |  | 379.5 | 34.40298 | 100.35053 | 0.067333 | 362.32 | 32.56302 | 100.15306 | 0.015389 | 399.5 | 36.19891 | 100.11308 | 0.04346 | 400.3 | -0.013187 | 409.06 | 37.18518 | 99.91524 | 0.071511 |  | 399.6 | 36.21145 | 99.82582 | 0.00020225 |  | 398 | 0.017847 | 405.9 | -0.0022118 | 326.212 | 0.08839 | -0.00461 | 334.49 | 0.004706 | 0.083706 | 291.76639 | 0.035829 | 354.5 | 31.91039 | 100.39596 | 0.0025517 | 345.4 | 30.89603 | 100.51748 | 0.0021951
283.10158 | 24.76912 | 100.37437 | 0.00024055 | 480 | 44.46003 | 100.1975 | -0.000804 |  |  | 355.83683 | 31.92728 | 99.41205 | 0.02013 |  | 399 | 36.34435 | 99.60759 | 0.069728 |  | 346.321 | 31.0665 | 99.76074 | 0.042681 |  | 403 | 36.46459 | 99.53547 | 0.04948 |  | 382 | 34.65639 | 100.35975 | 0.072499 | 364.82 | 32.80427 | 100.15306 | 0.016271 | 402 | 36.45133 | 100.12466 | 0.045026 | 402.8 | -0.01208 | 411.56 | 37.44432 | 99.92445 | 0.077817 |  | 402.1 | 36.46263 | 99.82582 | -0.00043556 |  | 400.5 | 0.019499 | 408.4 | -0.00069838 | 328.47 | 0.088441 | -0.004559 | 336.775 | 0.0045461 | 0.0835461 | 293.68803 | 0.029612 | 357 | 32.16247 | 100.3991 | 0.0023565 | 347.9 | 31.14899 | 100.51739 | 0.0028187
284.99721 | 24.95349 | 100.37747 | -2.2842e-05 | 482.5 | 44.71559 | 100.19879 | 0.00293 |  |  | 357.91024 | 32.13571 | 99.42409 | 0.019737 |  | 401.5 | 36.59796 | 99.61697 | 0.057976 |  | 348.5025 | 31.28621 | 99.76074 | 0.04173 |  | 405.5 | 36.71814 | 101.72699 | 0.050058 |  | 384.5 | 34.90932 | 100.35975 | 0.077465 | 367.32 | 33.05412 | 100.15306 | 0.015688 | 404.5 | 36.70719 | 100.11333 | 0.046584 | 405.3 | -0.010187 | 414.06 | 37.70051 | 99.92472 | 0.079769 |  | 404.6 | 36.71529 | 99.83549 | -0.00051487 |  | 403 | 0.020966 | 410.9 | 0.00021504 | 330.728 | 0.088776 | -0.004224 | 339.06 | 0.0056345 | 0.0846345 | 295.60966 | 0.020792 | 359.5 | 32.41658 | 100.4023 | 0.0018759 | 350.4 | 31.40303 | 100.50981 | 0.0032793
286.89284 | 25.13841 | 100.38083 | 0.00061388 | 485 | 44.97182 | 100.19913 | 0.006553 |  |  | 359.98365 | 32.34397 | 99.42405 | 0.018452 |  | 404 | 36.85111 | 99.61697 | 0.030586 |  | 350.684 | 31.50528 | 99.76074 | 0.041467 |  | 408 | 36.97256 | 99.51385 | 0.051246 |  | 387 | 35.16004 | 100.35975 | 0.078541 | 369.82 | 33.30487 | 100.15306 | 0.017475 | 407 | 36.96434 | 100.12466 | 0.045782 | 407.8 | -0.0083493 | 416.56 | 37.94956 | 99.92443 | 0.080313 |  | 407.1 | 36.96717 | 99.8355 | -4.8003e-06 |  | 405.5 | 0.021967 | 413.4 | 0.0014768 | 332.986 | 0.089104 | -0.003896 | 341.345 | 0.0065387 | 0.0855387 | 297.5313 | 0.0088292 | 362 | 32.66956 | 100.40532 | -0.0013054 | 352.9 | 31.65542 | 100.51758 | 0.0030724
288.78847 | 25.32467 | 100.38397 | 0.0013076 | 487.5 | 45.22802 | 100.19927 | 0.010033 |  |  | 362.05706 | 32.55292 | 99.42405 | 0.016028 |  | 406.5 | 37.10432 | 99.61697 | -0.026889 |  | 352.8655 | 31.72377 | 99.76074 | 0.041768 |  | 410.5 | 37.22626 | 99.51383 | 0.052674 |  | 389.5 | 35.41109 | 100.35052 | 0.080473 | 372.32 | 33.55767 | 100.15306 | 0.020141 | 409.5 | 37.21665 | 100.13478 | 0.043909 | 410.3 | -0.0072412 | 419.06 | 38.1983 | 99.92472 | 0.080128 |  | 409.6 | 37.22125 | 99.83549 | 0.00033843 |  | 408 | 0.022892 | 415.9 | 0.0033642 | 335.244 | 0.089199 | -0.003801 | 343.63 | 0.0054241 | 0.0844241 | 299.45293 | -0.0066801 | 364.5 | 32.91824 | 100.40692 | -0.004977 | 355.4 | 31.90565 | 100.51758 | 0.0020745
290.6841 | 25.5117 | 100.38651 | 0.001675 | 490 | 45.48369 | 100.19943 | 0.01322 |  |  | 364.13047 | 32.76192 | 99.41205 | 0.013504 |  | 409 | 37.35547 | 99.61673 | -0.15052 |  | 355.047 | 31.94036 | 99.76074 | 0.040115 |  | 413 | 37.4808 | 99.51381 | 0.053927 |  | 392 | 35.66527 | 100.35052 | 0.080608 | 374.82 | 33.81355 | 100.15306 | 0.025162 | 412 | 37.46843 | 100.14733 | 0.043668 | 412.8 | -0.0062253 | 421.56 | 38.45043 | 99.93413 | 0.079278 |  | 412.1 | 37.47778 | 99.83551 | 0.00023741 |  | 410.5 | 0.023977 | 418.4 | 0.0055656 | 337.502 | 0.089127 | -0.003873 | 345.915 | 0.0035891 | 0.0825891 | 301.37457 | -0.024586 | 367 | 33.16734 | 100.40772 | -0.0050897 | 357.9 | 32.15432 | 100.51389 | 0.00066496
292.57972 | 25.69807 | 100.38799 | 0.0015421 | 492.5 | 45.73948 | 100.19813 | 0.01583 |  |  | 366.20388 | 32.97059 | 99.41205 | 0.010876 |  | 411.5 | 37.60516 | 99.60762 | -0.31437 |  | 357.2285 | 32.15695 | 99.77031 | 0.040748 |  | 415.5 | 37.73552 | 98.3139 | 0.054403 |  | 394.5 | 35.92074 | 100.35974 | 0.081054 | 377.32 | 34.06882 | 100.15306 | 0.02875 | 414.5 | 37.72399 | 100.14733 | 0.045059 | 415.3 | -0.0045727 | 424.06 | 38.70304 | 99.93413 | 0.078124 |  | 414.6 | 37.73452 | 99.83549 | 7.8869e-05 |  | 413 | 0.024883 | 420.9 | 0.0062353 | 339.76 | 0.089097 | -0.003903 | 348.2 | 0.0031553 | 0.0821553 | 303.2962 | -0.04136 | 369.5 | 33.41932 | 100.40855 | -5.869e-05 | 360.4 | 32.40342 | 100.51758 | -0.00060156
294.47535 | 25.88551 | 100.38699 | 0.0020059 | 495 | 45.99578 | 100.19524 | 0.017825 |  |  | 368.27729 | 33.17917 | 99.41205 | 0.010087 |  | 414 | 37.8585 | 99.6076 | -0.14166 |  | 359.41 | 32.3766 | 99.77031 | 0.042786 |  | 418 | 37.9905 | 99.51381 | 0.052557 |  | 397 | 36.17282 | 100.35975 | 0.0791 | 379.82 | 34.32169 | 100.15306 | 0.032042 | 417 | 37.97807 | 100.14733 | 0.045862 |  |  | 426.56 | 38.95771 | 99.93413 | 0.076403 |  | 417.1 | 37.98862 | 99.84517 | -2.3099e-06 |  | 415.5 | 0.025577 | 423.4 | 0.0057049 | 342.018 | 0.089199 | -0.003801 | 350.485 | 0.0044624 | 0.0834624 | 305.21784 | -0.05221 | 372 | 33.65952 | 100.40911 | 0.0053707 | 362.9 | 32.65507 | 100.51774 | -0.0012054
296.37098 | 26.07246 | 100.37781 | 0.0015276 | 497.5 | 46.25118 | 100.1932 | 0.019448 |  |  | 370.3507 | 33.388 | 99.41205 | 0.015138 |  | 416.5 | 38.1176 | 99.61697 | 0.0066782 |  | 361.5915 | 32.59802 | 99.76079 | 0.044057 |  | 420.5 | 38.24542 | 99.51383 | 0.048439 |  | 399.5 | 36.42642 | 100.36897 | 0.078953 | 382.32 | 34.57266 | 100.16325 | 0.034781 | 419.5 | 38.23013 | 100.15865 | 0.04607 |  |  | 429.06 | 39.21225 | 99.93413 | 0.072465 |  | 419.6 | 38.24262 | 99.84462 | -4.7638e-05 |  | 418 | 0.026494 | 425.9 | 0.0050879 | 344.276 | 0.08948 | -0.00352 | 352.77 | 0.0062166 | 0.0852166 | 307.13947 | -0.052845 | 374.5 | 33.91159 | 100.40872 | 0.0051077 | 365.4 | 32.90699 | 100.51758 | -0.00074412
298.26661 | 26.25961 | 100.34183 | 0.0022659 | 500 | 46.50685 | 100.19354 | 0.020932 |  |  | 372.42411 | 33.59778 | 99.41205 | 0.020509 |  | 419 | 38.37504 | 99.61697 | 0.052563 |  | 363.773 | 32.81987 | 99.76074 | 0.045972 |  | 423 | 38.4995 | 99.51383 | 0.041077 |  | 402 | 36.6833 | 100.36897 | 0.080218 | 384.82 | 34.82427 | 100.1633 | 0.040406 | 422 | 38.48516 | 100.15874 | 0.046783 |  |  | 431.56 | 39.47104 | 99.93421 | 0.063316 |  | 422.1 | 38.49833 | 99.84442 | -0.00030187 |  | 420.5 | 0.027594 | 428.4 | 0.0054587 | 346.534 | 0.089958 | -0.003042 | 355.055 | 0.0066546 | 0.0856546 | 309.06111 | -0.042293 | 377 | 34.16365 | 100.40706 | 0.00056345 | 367.9 | 33.15579 | 100.51759 | 0.00069747
300.16224 | 26.44657 | 100.23616 | 0.0024802 | 502.5 | 46.76271 | 100.19479 | 0.022342 |  |  | 374.49752 | 33.8073 | 99.41074 | 0.023071 |  | 421.5 | 38.63043 | 99.61697 | 0.064755 |  | 365.9545 | 33.04087 | 99.76074 | 0.046901 |  | 425.5 | 38.75434 | 95.24266 | 0.026547 |  | 404.5 | 36.93904 | 100.37819 | 0.079796 | 387.32 | 35.07717 | 100.15306 | 0.047593 | 424.5 | 38.74103 | 100.15866 | 0.047812 |  |  | 434.06 | 39.72657 | 99.92472 | 0.046792 |  | 424.6 | 38.75318 | 99.85485 | -0.0010015 |  | 423 | 0.028473 | 430.9 | 0.0054805 | 348.792 | 0.090634 | -0.002366 | 357.34 | 0.0056297 | 0.0846297 | 310.98274 | -0.023629 | 379.5 | 34.4102 | 100.40581 | -0.0039068 | 370.4 | 33.405 | 100.51758 | 0.0023599
302.05786 | 26.63223 | 100.0024 | 0.0018133 | 505 | 47.01778 | 100.19502 | 0.023681 |  |  | 376.57093 | 34.01659 | 99.41207 | 0.024262 |  | 424 | 38.88541 | 99.60669 | 0.063037 |  | 368.136 | 33.26095 | 99.76074 | 0.047395 |  | 428 | 39.00902 | 99.51381 | -0.003524 |  | 407 | 37.18998 | 100.37819 | 0.077085 | 389.82 | 35.33201 | 100.15306 | 0.053118 | 427 | 38.99601 | 100.16999 | 0.04871 |  |  | 436.56 | 39.97361 | 99.92471 | 0.023385 |  | 427.1 | 39.00834 | 99.85485 | -0.0019928 |  | 425.5 | 0.02912 | 433.4 | 0.0056142 | 351.05 | 0.091281 | -0.001719 | 359.625 | 0.004097 | 0.083097 | 312.90438 | -0.0025147 | 382 | 34.65829 | 100.40651 | -0.0039688 | 372.9 | 33.6571 | 100.51757 | 0.0031334
303.95349 | 26.81768 | 99.61898 | 0.0019281 | 507.5 | 47.27336 | 100.19366 | 0.024982 |  |  | 378.64433 | 34.226 | 99.42405 | 0.025409 |  | 426.5 | 39.14062 | 99.60762 | 0.055829 |  | 370.3175 | 33.48093 | 99.76074 | 0.048707 |  | 430.5 | 39.26333 | 99.50302 | -0.062751 |  | 409.5 | 37.44151 | 100.3782 | 0.078044 | 392.32 | 35.58271 | 100.15306 | 0.056749 | 429.5 | 39.24962 | 100.15866 | 0.049381 |  |  | 439.06 | 40.22424 | 99.9153 | -0.0058522 |  | 429.6 | 39.26367 | 99.8549 | -0.0027394 |  | 428 | 0.029794 | 435.9 | 0.0070967 | 353.308 | 0.091522 | -0.001478 | 361.91 | 0.0023515 | 0.0813515 | 314.82602 | 0.015742 | 384.5 | 34.9054 | 100.40829 | -0.00037939 | 375.4 | 33.91085 | 100.51025 | 0.0023779
305.84912 | 27.00385 | 99.18253 | 0.0025025 | 510 | 47.52944 | 100.19122 | 0.026299 |  |  | 380.71774 | 34.43561 | 99.42405 | 0.026656 |  | 429 | 39.39583 | 99.60762 | 0.042423 |  | 372.499 | 33.7009 | 99.76067 | 0.049739 |  | 433 | 39.51711 | 99.50301 | -0.16758 |  | 412 | 37.6997 | 100.37828 | 0.081177 | 394.82 | 35.83764 | 100.15245 | 0.061273 | 432 | 39.50484 | 100.15866 | 0.049609 |  |  | 441.56 | 40.48069 | 99.91532 | -0.035614 |  | 432.1 | 39.51146 | 99.84517 | -0.0031343 |  | 430.5 | 0.030658 | 438.4 | 0.0072015 | 355.566 | 0.091123 | -0.001877 | 364.195 | 0.0006357 | 0.0796357 | 316.74765 | 0.029116 | 387 | 35.15507 | 100.41047 | 0.0033723 | 377.9 | 34.1631 | 100.51582 | 0.00069133
307.74475 | 27.19039 | 98.91158 | 0.0038556 | 512.5 | 47.785 | 100.18912 | 0.027725 |  |  | 382.79115 | 34.64536 | 99.42405 | 0.027541 |  | 431.5 | 39.65059 | 99.59828 | 0.026039 |  | 374.6805 | 33.92114 | 99.76994 | 0.051005 |  | 435.5 | 39.76959 | 100.11497 | -0.34023 |  | 414.5 | 37.95789 | 100.37819 | 0.081457 | 397.32 | 36.09455 | 100.16331 | 0.063225 | 434.5 | 39.76047 | 100.14741 | 0.049561 |  |  | 444.06 | 40.73605 | 99.9059 | -0.05518 |  | 434.6 | 39.76425 | 99.84517 | -0.0036016 |  | 433 | 0.031671 | 440.9 | 0.0066329 | 357.824 | 0.090122 | -0.002878 | 366.48 | -9.5301e-06 | 0.0789904699 | 318.66929 | 0.037381 | 389.5 | 35.40562 | 100.41343 | 0.0017469 | 380.4 | 34.40423 | 100.49967 | -0.00047778
309.64038 | 27.37828 | 98.98253 | 0.006027 | 515 | 48.0406 | 100.1879 | 0.029392 |  |  | 384.86456 | 34.8553 | 99.42405 | 0.027906 |  | 434 | 39.9052 | 99.6055 | 0.00064182 |  | 376.862 | 34.14146 | 99.77034 | 0.052617 |  | 438 | 40.02136 | 99.50303 | -0.47424 |  | 417 | 38.21134 | 100.37819 | 0.079693 |  |  |  |  | 437 | 40.01559 | 100.14733 | 0.049566 |  |  | 446.56 | 40.98483 | 99.90616 | -0.056034 |  | 437.1 | 40.01881 | 99.83549 | -0.0034828 |  | 435.5 | 0.032551 | 443.4 | 0.00622178 | 360.082 | 0.088829 | -0.004171 | 368.765 | 0.0005477 | 0.0795477 | 320.59092 | 0.04218 | 392 | 35.65496 | 100.41656 | -0.00089496 | 382.9 | 34.65103 | 100.49973 | -0.00035394
311.536 | 27.56585 | 99.35269 | 0.0076491 | 517.5 | 48.29672 | 100.18652 | 0.031859 |  |  | 386.93797 | 35.06551 | 99.42405 | 0.028284 |  | 436.5 | 40.1593 | 99.59828 | -0.034318 |  | 379.0435 | 34.36268 | 99.77031 | 0.054969 |  | 440.5 | 40.2758 | 99.50302 | -0.32704 |  | 419.5 | 38.46489 | 100.37823 | 0.080023 |  |  |  |  | 439.5 | 40.27123 | 100.14733 | 0.049471 |  |  | 449.06 | 41.23689 | 99.89637 | -0.036381 |  | 439.6 | 40.2736 | 99.83549 | -0.0054828 |  | 438 | 0.033108 | 445.9 | 0.0061172 | 362.34 | 0.088055 | -0.004945 | 371.05 | 0.00061794 | 0.07961794 | 322.51256 | 0.04464 | 394.5 | 35.9078 | 100.41835 | 0.00056597 | 385.4 | 34.8979 | 100.49081 | 0.00064986
313.43163 | 27.73619 | 99.76185 | 0.010381 | 520 | 48.55221 | 100.18392 | 0.036974 |  |  | 389.01138 | 35.27575 | 99.42405 | 0.029002 |  | 439 | 40.41367 | 99.59828 | -0.073228 |  | 381.225 | 34.58339 | 99.77031 | 0.057367 |  | 443 | 40.53594 | 99.49176 | -0.11193 |  | 422 | 38.72137 | 100.37819 | 0.080672 |  |  |  |  | 442 | 40.52742 | 100.14733 | 0.049008 |  |  | 451.56 | 41.49144 | 99.9059 | -0.0021157 |  | 442.1 | 40.52879 | 99.82582 | -0.006 |  | 440.5 | 0.033495 | 448.4 | 0.0064342 | 364.598 | 0.088032 | -0.004968 | 373.335 | -0.0020626 | 0.0769374 | 324.43419 | 0.045929 | 397 | 36.16285 | 100.41056 | 0.0026369 | 387.9 | 35.15061 | 100.48131 | 0.0012169
315.32726 | 27.91461 | 100.09613 | 0.011844 | 522.5 | 48.80815 | 100.18028 | 0.047937 |  |  | 391.08479 | 35.4857 | 99.4241 | 0.029845 |  | 441.5 | 40.66809 | 99.58894 | -0.10653 |  | 383.4065 | 34.80367 | 99.77031 | 0.059416 |  | 445.5 | 40.79444 | 99.32036 | -0.025884 |  | 424.5 | 38.98018 | 100.37819 | 0.08147 |  |  |  |  | 444.5 | 40.78255 | 100.13599 | 0.047356 |  |  | 454.06 | 41.7514 | 99.89649 | 0.034837 | [6 empty] | 443 | 0.033748 | 450.9 | 0.00657498 | 366.856 | 0.089781 | -0.003219 | 375.62 | -0.009245 | 0.069755 | 326.35583 | 0.046717 | 399.5 | 36.41612 | 100.34755 | 0.0016721 | 390.4 | 35.39864 | 100.48996 | 0.00077614
317.22289 | 28.10173 | 100.28872 | 0.014416 | 525 | 49.0638 | 100.1764 | 0.065803 |  |  | 393.1582 | 35.69597 | 99.41177 | 0.030657 |  | 444 | 40.92261 | 99.58894 | -0.12022 |  | 385.588 | 35.0243 | 99.7686 | 0.061185 |  | 448 | 41.04999 | 99.49222 | -0.19603 |  | 427 | 39.23583 | 100.38742 | 0.081476 |  |  |  |  | 447 | 41.03839 | 100.14732 | 0.046642 |  |  | 456.56 | 42.00936 | 99.88707 | 0.062896 | [6 empty] | 445.5 | 0.03325 | 453.4 | 0.00716568 | 369.114 | 0.09306 | 6e-05 | 377.905 | -0.020981 | 0.058019 | 328.27746 | 0.04742 | 402 | 36.66543 | 100.07034 | -0.00012362 | 392.9 | 35.65003 | 100.48141 | 5.766e-06
319.11851 | 28.28918 | 100.36424 | 0.018214 | 527.5 | 49.31959 | 100.17289 | 0.082883 |  |  | 395.23161 | 35.90624 | 99.40005 | 0.031799 |  | 446.5 | 41.17892 | 99.5796 | -0.11082 |  | 387.7695 | 35.24557 | 99.76074 | 0.064047 |  | 450.5 | 41.29727 | 99.49223 | -0.65712 |  | 429.5 | 39.4901 | 100.38742 | 0.081853 |  |  |  |  | 449.5 | 41.29667 | 100.14733 | 0.046723 |  |  | 459.06 | 42.26005 | 99.88708 | 0.079719 | [6 empty] | 448 | 0.031911 | 455.9 | 0.00718566 | 371.372 | 0.096311 | 0.003311 | 380.19 | -0.036636 | 0.042364 | 330.1991 | 0.048084 | 404.5 | 36.91299 | 99.40724 | -0.0034205 | 395.4 | 35.90446 | 100.47294 | -0.00037819
321.01414 | 28.47642 | 100.38555 | 0.023063 | 530 | 49.57593 | 100.17025 | 0.087953 |  |  | 397.30502 | 36.11614 | 99.40005 | 0.032411 |  | 449 | 41.43868 | 99.5796 | -0.059169 |  | 389.951 | 35.46714 | 99.76074 | 0.066587 |  | 453 | 41.55506 | 99.48142 | -0.22946 |  | 432 | 39.74405 | 100.38742 | 0.080943 |  |  |  |  | 452 | 41.55334 | 100.15947 | 0.041216 |  |  | 461.56 | 42.51245 | 99.88708 | 0.089697 | [6 empty] | 450.5 | 0.031141 | 458.4 | 0.0071616 | 373.63 | 0.097224 | 0.004224 | 382.475 | -0.055226 | 0.023774 | 332.12073 | 0.048644 | 407 | 37.16736 | 98.78964 | -0.0063794 | 397.9 | 36.1584 | 100.47296 | -0.00041686
322.90977 | 28.66496 | 100.38981 | 0.029589 | 532.5 | 49.83051 | 100.16874 | 0.076333 |  |  | 399.37843 | 36.32664 | 99.40006 | 0.033245 |  | 451.5 | 41.69573 | 99.58727 | 0.014567 |  | 392.1325 | 35.68871 | 99.76074 | 0.069289 |  | 455.5 | 41.81758 | 99.49294 | -0.072964 |  | 434.5 | 40.00123 | 100.38782 | 0.083116 |  |  |  |  | 454.5 | 41.80779 | 100.14733 | 0.025812 |  |  | 464.06 | 42.76561 | 99.87767 | 0.096549 | [6 empty] | 453 | 0.031444 | 460.9 | 0.0067331 | 375.888 | 0.094728 | 0.001728 | 384.76 | -0.077486 | 0.001514 | 334.04237 | 0.049062 | 409.5 | 37.42044 | 99.09014 | -0.0097045 | 400.4 | 36.40748 | 100.46404 | -0.00035806
324.8054 | 28.85633 | 100.39037 | 0.037451 | 535 | 50.08529 | 100.16836 | 0.065543 |  |  | 401.45184 | 36.53691 | 99.41205 | 0.033775 |  | 454 | 41.95221 | 99.58894 | 0.048558 |  | 394.314 | 35.90968 | 99.76074 | 0.07258 |  | 458 | 42.07387 | 99.49222 | -0.023573 |  | 437 | 40.25741 | 100.38742 | 0.083293 |  |  |  |  | 457 | 42.06085 | 100.15866 | 0.0033228 |  |  | 466.56 | 43.01992 | 99.87767 | 0.10196 | [8 empty] | 463.4 | 0.006159499 | 378.146 | 0.09057 | -0.00243 | 387.045 | -0.10581 | -0.02681 | 335.964 | 0.049438 | 412 | 37.66954 | 99.87691 | -0.013548 | 402.9 | 36.64432 | 100.46402 | -0.00019443
326.70103 | 29.04819 | 100.39042 | 0.044418 | [6 empty] | 403.52524 | 36.74717 | 99.40005 | 0.033782 |  | 456.5 | 42.21035 | 99.59378 | 0.061976 |  | 396.4955 | 36.13022 | 99.76074 | 0.075699 |  | 460.5 | 42.32936 | 99.50302 | -0.00015479 |  | 439.5 | 40.51167 | 100.38742 | 0.082549 |  |  |  |  | 459.5 | 42.31342 | 100.14733 | -0.020132 |  |  | 469.06 | 43.2761 | 99.87767 | 0.10637 | [8 empty] | 465.9 | 0.0071781 | 380.404 | 0.087418 | -0.005582 | 389.33 | -0.14119 | -0.06219 | 337.88564 | 0.049883 | 414.5 | 37.921 | 100.32662 | -0.012762 | 405.4 | 36.89857 | 100.45512 | 9.0758e-05
328.59665 | 29.23932 | 100.39046 | 0.049148 | [6 empty] | 405.59865 | 36.95772 | 99.40005 | 0.033091 |  | 459 | 42.46584 | 99.59828 | 0.064857 |  | 398.677 | 36.35153 | 99.75025 | 0.079024 |  | 463 | 42.58617 | 99.49222 | 0.013775 |  | 442 | 40.76763 | 100.38742 | 0.08336 |  |  |  |  | 462 | 42.56946 | 100.14723 | -0.044758 |  |  | 471.56 | 43.53226 | 99.88714 | 0.11009 | [8 empty] | 468.4 | 0.0069906 | 382.662 | 0.087106 | -0.005894 | 391.615 | -0.17678 | -0.09778 | 339.80727 | 0.05034 | 417 | 38.17533 | 100.43303 | -0.0077781 | 407.9 | 37.15708 | 100.44783 | 0.00045719
330.49228 | 29.42974 | 100.39059 | 0.051278 | [6 empty] | 407.67206 | 37.16874 | 99.40005 | 0.030721 |  | 461.5 | 42.71969 | 99.5983 | 0.060478 |  | 400.8585 | 36.5726 | 99.76074 | 0.082448 |  | 465.5 | 42.84312 | 99.50337 | 0.022673 |  | 444.5 | 41.0227 | 100.37815 | 0.083627 |  |  |  |  | 464.5 | 42.82522 | 100.13629 | -0.075966 |  |  | 474.06 | 43.77947 | 99.87766 | 0.11259 | [8 empty] | 470.9 | 0.0039752 | 384.92 | 0.089387 | -0.003613 | 393.9 | -0.19877 | -0.11977 | 341.72891 | 0.050579 | 419.5 | 38.42922 | 100.44447 | -0.0075192 | 410.4 | 37.41599 | 100.4365 | 0.00085428
332.38791 | 29.61929 | 100.39098 | 0.05021 | [6 empty] | 409.74547 | 37.37951 | 99.40005 | 0.026116 |  | 464 | 42.97553 | 99.59828 | 0.047227 |  | 403.04 | 36.79337 | 99.76074 | 0.086258 |  | 468 | 43.09871 | 99.50302 | 0.029016 |  | 447 | 41.27647 | 100.37821 | 0.082927 |  |  |  |  | 467 | 43.08033 | 100.13601 | -0.12282 |  |  | 476.56 | 44.03663 | 99.88708 | 0.11374 | [8 empty] | 473.4 | 0.0019925 | 387.178 | 0.092137 | -0.000863 | 396.185 | -0.19266 | -0.11366 | 343.65054 | 0.050474 | 422 | 38.68351 | 100.44671 | -0.0096294 | 412.9 | 37.66992 | 100.43774 | 0.0010822
334.28354 | 29.80732 | 100.39182 | 0.045949 | [6 empty] | 411.81888 | 37.58974 | 99.38804 | 0.018659 |  | 466.5 | 43.23252 | 99.59821 | 0.014834 |  | 405.2215 | 37.01642 | 99.76074 | 0.089401 |  | 470.5 | 43.35445 | 99.51387 | 0.033595 |  | 449.5 | 41.53146 | 100.38742 | 0.08385 |  |  |  |  | 469.5 | 43.3354 | 100.13599 | -0.2023 |  |  | 479.06 | 44.29194 | 99.87767 | 0.11501 | [8 empty] | 475.9 | 0.0012863 | 389.436 | 0.093573 | 0.000573 | 398.47 | -0.15781 | -0.07881 | 345.57218 | 0.050269 | 424.5 | 38.93744 | 100.44843 | -0.0095963 | 415.4 | 37.92218 | 100.4195 | 0.00091013
336.17917 | 29.98834 | 100.39315 | 0.042912 | [6 empty] | 413.89229 | 37.80019 | 99.38805 | 0.011647 |  | 469 | 43.48667 | 99.60762 | -0.016052 |  | 407.403 | 37.23863 | 99.75117 | 0.091966 |  | 473 | 43.61061 | 99.51383 | 0.037667 |  | 452 | 41.78794 | 100.3874 | 0.084187 |  |  |  |  | 472 | 43.59041 | 100.14733 | -0.33568 |  |  | 481.56 | 44.54895 | 99.87767 | 0.11734 | [8 empty] | 478.4 | 0.0015138 | 391.694 | 0.09374 | 0.00074 | 400.755 | -0.11135 | -0.03235 | 347.49381 | 0.050416 | 427 | 39.19194 | 100.44932 | -0.011764 | 417.9 | 38.1754 | 100.41049 | 0.00046213
338.07479 | 30.17232 | 100.39491 | 0.041609 | [6 empty] | 415.9657 | 38.01095 | 99.40005 | 0.013672 |  | 471.5 | 43.74267 | 99.60769 | -0.006516 |  | 409.5845 | 37.46076 | 99.75117 | 0.091364 |  | 475.5 | 43.86709 | 99.52459 | 0.040765 |  | 454.5 | 42.04489 | 100.37819 | 0.084883 |  |  |  |  | 474.5 | 43.84329 | 100.13599 | -0.51392 |  |  | 484.06 | 44.80496 | 99.88708 | 0.11932 | [8 empty] | 480.9 | 0.0013979 | 393.952 | 0.093652 | 0.000652 | 403.04 | -0.071211 | 0.007789 | 349.41545 | 0.051198 | 429.5 | 39.44421 | 100.44941 | -0.018787 | 420.4 | 38.42655 | 100.40156 | 0.00032615
339.97042 | 30.36348 | 100.39682 | 0.042018 | [6 empty] | 418.03911 | 38.22212 | 99.40005 | 0.021013 |  | 474 | 43.99987 | 99.60762 | 0.023752 |  | 411.766 | 37.68242 | 99.75117 | 0.086036 |  | 478 | 44.12129 | 99.52462 | 0.042702 |  | 457 | 42.30171 | 100.37818 | 0.083474 |  |  |  |  | 477 | 44.09411 | 100.14284 | -0.63981 |  |  | 486.56 | 45.04658 | 99.88708 | 0.12093 | [8 empty] | 483.4 | -0.00016884 | 396.21 | 0.093865 | 0.000865 | 405.325 | -0.044831 | 0.034169 | 351.33708 | 0.052445 | 432 | 39.68142 | 100.44839 | -0.031583 | 422.9 | 38.68417 | 100.39257 | 0.0010123
341.86605 | 30.55568 | 100.39859 | 0.040619 | [6 empty] | 420.11252 | 38.43369 | 99.38827 | 0.027304 |  | 476.5 | 44.25594 | 99.61699 | 0.046322 |  | 413.9475 | 37.90374 | 99.75263 | 0.077538 |  | 480.5 | 44.37335 | 99.53544 | 0.042813 |  | 459.5 | 42.55238 | 100.38742 | 0.080956 |  |  |  |  | 479.5 | 44.35 | 100.14733 | -0.57244 |  |  | 489.06 | 45.30041 | 99.88708 | 0.12356 | [8 empty] | 485.9 | -0.0019821 | 398.468 | 0.094025 | 0.001025 | 407.61 | -0.0301 | 0.0489 | 353.25872 | 0.053454 | 434.5 | 39.93432 | 100.44692 | -0.037667 | 425.4 | 38.91292 | 100.39353 | 0.0020662
343.76168 | 30.74504 | 100.4003 | 0.036943 | [6 empty] | 422.18593 | 38.64496 | 99.38805 | 0.031761 |  | 479 | 44.51327 | 99.60781 | 0.059861 |  | 416.129 | 38.12383 | 99.76074 | 0.06261 |  | 483 | 44.62896 | 99.52465 | 0.047766 |  | 462 | 42.807 | 100.38742 | 0.076844 |  |  |  |  | 482 | 44.6128 | 100.14741 | -0.33084 |  |  | 491.56 | 45.55964 | 99.88708 | 0.12639 | [8 empty] | 488.4 | -0.0028236 | 400.726 | 0.093883 | 0.000883 | 409.895 | -0.021906 | 0.057094 | 355.18035 | 0.053488 | 437 | 40.18774 | 100.44681 | -0.036962 | 427.9 | 39.16652 | 100.37045 | 0.0026486
345.65731 | 30.92847 | 100.4023 | 0.032196 | [6 empty] | 424.25934 | 38.8559 | 99.38805 | 0.033765 |  | 481.5 | 44.76824 | 99.61704 | 0.066681 |  | 418.3105 | 38.34509 | 99.76074 | 0.045062 |  | 485.5 | 44.88765 | 99.53544 | 0.052422 |  | 464.5 | 43.06361 | 100.37744 | 0.054196 |  |  |  |  | 484.5 | 44.87422 | 100.14061 | -0.12382 |  |  | 494.06 | 45.8157 | 99.88708 | 0.12826 | [8 empty] | 490.9 | -0.0025814 | 402.984 | 0.093544 | 0.000544 | 412.18 | -0.016169 | 0.062831 | 357.10199 | 0.052165 | 439.5 | 40.43409 | 100.44885 | -0.043152 | 430.4 | 39.42134 | 100.36562 | 0.0018678
347.55293 | 31.11097 | 100.4049 | 0.030007 | [6 empty] | 426.33275 | 39.06724 | 99.38805 | 0.034439 |  | 484 | 45.02147 | 99.61697 | 0.071057 |  | 420.492 | 38.569 | 99.76074 | 0.020717 |  | 488 | 45.14716 | 99.52465 | 0.055862 |  | 467 | 43.31897 | 100.37819 | -0.061196 |  |  |  |  | 487 | 45.13021 | 100.14733 | -0.037735 |  |  | 496.56 | 46.06525 | 99.89649 | 0.12992 | [8 empty] | 493.4 | -0.000937 | 405.242 | 0.093111 | 0.000111 | 414.465 | -0.013161 | 0.065839 | 359.02362 | 0.049992 | 442 | 40.68419 | 100.45319 | -0.052477 | 432.9 | 39.67579 | 100.34778 | 0.00031781
349.44856 | 31.29681 | 100.40795 | 0.031893 | [6 empty] | 428.40616 | 39.27828 | 99.38805 | 0.033724 |  | 486.5 | 45.2802 | 99.60762 | 0.075789 |  | 422.6735 | 38.792 | 99.76074 | -0.014733 |  | 490.5 | 45.40019 | 99.51383 | 0.055373 |  | 469.5 | 43.56046 | 100.38742 | -1.34795 |  |  |  |  | 489.5 | 45.38615 | 100.15866 | -0.020625 |  |  | 499.06 | 46.31173 | 99.89649 | 0.13202 | [8 empty] | 495.9 | 0.00080336 | 407.5 | 0.092743 | -0.000257 | 416.75 | -0.011841 | 0.067159 | 360.94526 | 0.047707 | 444.5 | 40.94043 | 100.45982 | -0.060612 | 435.4 | 39.92556 | 100.32151 | -0.00047256
351.34419 | 31.48634 | 100.41078 | 0.034174 | [6 empty] | 430.47956 | 39.48963 | 99.38805 | 0.034323 |  | 489 | 45.53775 | 99.61682 | 0.078255 |  | 424.855 | 39.01312 | 99.76074 | -0.056832 |  | 493 | 45.65069 | 99.52463 | 0.057384 |  | 472 | 43.77468 | 100.37819 | -1.90952 |  |  |  |  | 492 | 45.64298 | 100.14713 | -0.023498 |  |  | 501.56 | 46.56772 | 99.88708 | 0.13426 | [8 empty] | 498.4 | 0.00013512 | 409.758 | 0.093028 | 2.8e-05 | 419.035 | -0.01194 | 0.06706 | 362.86689 | 0.046054 | 447 | 41.19397 | 100.4676 | -0.071558 | 437.9 | 40.17536 | 100.32019 | -2.0314e-05
353.23982 | 31.6778 | 100.4127 | 0.034799 | [6 empty] | 432.55297 | 39.70087 | 99.38805 | 0.033305 |  | 491.5 | 45.79182 | 99.60762 | 0.0784 |  | 427.0365 | 39.23292 | 99.75044 | -0.089791 |  | 495.5 | 45.91023 | 99.52463 | 0.062369 |  | 474.5 | 44.07352 | 100.37819 | -0.25186 |  |  |  |  | 494.5 | 45.89694 | 100.14733 | -0.023992 |  |  | 504.06 | 46.82134 | 99.92438 | 0.13629 | [8 empty] | 500.9 | -0.0019644 | 412.016 | 0.094234 | 0.001234 | 421.32 | -0.013541 | 0.065459 | 364.78853 | 0.04565 | 449.5 | 41.44706 | 100.4746 | -0.088332 | 440.4 | 40.43139 | 100.29441 | 0.00080662
355.13545 | 31.86864 | 100.41386 | 0.034878 | [6 empty] | 434.62638 | 39.91285 | 99.40004 | 0.025938 |  | 494 | 46.04623 | 99.5983 | 0.080366 |  | 429.218 | 39.44681 | 99.75117 | -0.081333 |  | 498 | 46.16835 | 99.51414 | 0.063972 |  | 477 | 44.34279 | 100.38742 | -0.013479 |  |  |  |  | 497 | 46.15296 | 100.12058 | -0.019365 |  |  | 506.56 | 47.07426 | 99.89649 | 0.13889 | [8 empty] | 503.4 | -0.0049531 | 414.274 | 0.095694 | 0.002694 | 423.605 | -0.014333 | 0.064667 | 366.71016 | 0.046552 | 452 | 41.70081 | 100.47744 | -0.11479 | 442.9 | 40.68808 | 100.28576 | 0.0012768
357.03107 | 32.05965 | 100.41573 | 0.034782 | [6 empty] | 436.69979 | 40.12408 | 99.38805 | 0.016689 |  | 496.5 | 46.30172 | 99.59828 | 0.082194 |  | 431.3995 | 39.65858 | 99.75117 | -0.033605 |  | 500.5 | 46.42108 | 99.51386 | 0.062763 |  | 479.5 | 44.59218 | 100.38161 | 0.026107 |  |  |  |  | 499.5 | 46.40983 | 100.14733 | -0.01351 |  |  | 509.06 | 47.33115 | 99.88708 | 0.14263 | [8 empty] | 505.9 | -0.0047583 | 416.532 | 0.09609 | 0.00309 | 425.89 | -0.013712 | 0.065288 | 368.6318 | 0.048336 | 454.5 | 41.95545 | 100.47286 | -0.14516
358.9267 | 32.24586 | 100.42023 | 0.035119 | [6 empty] | 438.7732 | 40.33579 | 99.38805 | 0.010517 |  | 499 | 46.5574 | 99.59921 | 0.084904 |  | 433.581 | 39.88249 | 99.75122 | 0.0048026 |  | 503 | 46.67512 | 99.52463 | 0.065753 |  | 482 | 44.85213 | 100.37722 | 0.040175 |  |  |  |  | 502 | 46.65465 | 100.14119 | -0.0059373 |  |  | 511.56 | 47.58687 | 99.89649 | 0.14636 | [8 empty] | 508.4 | -0.0042434 | 418.79 | 0.09493 | 0.00193 | 428.175 | -0.015676 | 0.063324 | 370.55343 | 0.050254 | 457 | 42.20974 | 100.46679 | -0.16633
360.82233 | 32.42889 | 100.42782 | 0.035316 | [6 empty] | 440.84661 | 40.54674 | 99.38805 | 0.0038399 |  | 501.5 | 46.81286 | 99.59828 | 0.086362 |  | 435.7625 | 40.10421 | 99.75117 | 0.018598 |  | 505.5 | 46.9322 | 99.52434 | 0.068483 |  | 484.5 | 45.11195 | 100.38742 | 0.042981 |  |  |  |  | 504.5 | 46.91136 | 100.14733 | 0.0015985 |  |  | 514.06 | 47.84227 | 99.88708 | 0.14907 | [8 empty] | 510.9 | -0.0038835 | 421.048 | 0.093289 | 0.000289 | 430.46 | -0.024028 | 0.054972 | 372.47507 | 0.051529 | 459.5 | 42.46376 | 100.46544 | -0.1716
362.71796 | 32.61978 | 100.43658 | 0.034594 | [6 empty] | 442.92002 | 40.75846 | 99.38805 | -0.0035832 |  | 504 | 47.06821 | 99.59835 | 0.086995 |  | 437.944 | 40.32341 | 99.74162 | 0.01684 |  | 508 | 47.18783 | 99.52463 | 0.071218 |  | 487 | 45.34466 | 100.38742 | 0.04155 |  |  |  |  | 507 | 47.16824 | 100.14734 | 0.0033162 |  |  | 516.56 | 48.09747 | 99.88708 | 0.15112 | [10 empty] | 423.306 | 0.09267 | -0.00033 | 432.745 | -0.038045 | 0.040955 | 374.3967 | 0.051722 | 462 | 42.71917 | 100.46699 | -0.16551
364.61358 | 32.80999 | 100.44143 | 0.033667 | [6 empty] | 444.99343 | 40.97006 | 99.38803 | -0.013009 |  | 506.5 | 47.32346 | 99.59828 | 0.090502 |  | 440.1255 | 40.54486 | 99.7416 | 0.0082487 |  | 510.5 | 47.44343 | 99.51385 | 0.073467 |  | 489.5 | 45.60193 | 100.38742 | 0.042936 |  |  |  |  | 509.5 | 47.42346 | 100.15866 | 0.0034513 |  |  | 519.06 | 48.35351 | 99.88709 | 0.15325 | [10 empty] | 425.564 | 0.093408 | 0.000408 | 435.03 | -0.057086 | 0.021914 | 376.31834 | 0.050825 | 464.5 | 42.97431 | 100.46902 | -0.15338
366.50921 | 32.99999 | 100.43955 | 0.033396 | [6 empty] | 447.06684 | 41.18168 | 99.37605 | -0.022519 |  | 509 | 47.57846 | 99.58894 | 0.093457 |  | 442.307 | 40.76742 | 99.7416 | -0.0029133 |  | 513 | 47.69876 | 99.51383 | 0.074383 |  | 492 | 45.86024 | 100.39664 | 0.043889 |  |  |  |  | 512 | 47.67884 | 100.15866 | 0.0059773 |  |  | 521.56 | 48.60881 | 99.88708 | 0.1559 | [10 empty] | 427.822 | 0.094064 | 0.001064 | 437.315 | -0.079611 | -0.000611 | 378.23997 | 0.049378 | 467 | 43.2302 | 100.47073 | -0.13261
368.40484 | 33.19023 | 100.43275 | 0.033886 | [6 empty] | 449.14025 | 41.39328 | 99.37605 | -0.031685 |  | 511.5 | 47.83447 | 99.57903 | 0.097687 |  | 444.4885 | 40.99371 | 99.7416 | -0.019771 |  | 515.5 | 47.95341 | 99.51381 | 0.075668 |  | 494.5 | 46.11515 | 100.38738 | 0.044534 |  |  |  |  | 514.5 | 47.93453 | 100.16999 | 0.0094116 |  |  | 524.06 | 48.86363 | 99.88856 | 0.1592 | [10 empty] | 430.08 | 0.092915 | -8.5e-05 | 439.6 | -0.10922 | -0.03022 | 380.16161 | 0.047768 | 469.5 | 43.48602 | 100.4719 | -0.11142
370.30047 | 33.3809 | 100.42535 | 0.034732 | [6 empty] | 451.21366 | 41.60469 | 99.37606 | -0.042206 |  | 514 | 48.08954 | 99.5796 | 0.10865 |  | 446.67 | 41.21978 | 99.7321 | -0.056706 |  | 518 | 48.20808 | 99.50303 | 0.078071 |  | 497 | 46.37025 | 100.38742 | 0.049008 |  |  |  |  | 517 | 48.19113 | 100.15861 | 0.012492 |  |  | 526.56 | 49.11658 | 99.87767 | 0.16261 | [10 empty] | 432.338 | 0.090657 | -0.002343 | 441.885 | -0.14109 | -0.06209 | 382.08324 | 0.046738 | 472 | 43.74352 | 100.47335 | -0.090782
372.1961 | 33.57165 | 100.42014 | 0.034786 | [6 empty] | 453.28707 | 41.81622 | 99.37558 | -0.055407 |  | 516.5 | 48.34534 | 99.57906 | 0.12492 |  | 448.8515 | 41.44135 | 99.73203 | -0.13789 |  | 520.5 | 48.46417 | 99.51383 | 0.079245 |  | 499.5 | 46.62535 | 100.37844 | 0.048042 |  |  |  |  | 519.5 | 48.44735 | 100.16999 | 0.015557 |  |  | 529.06 | 49.37365 | 99.87767 | 0.16563 | [10 empty] | 434.596 | 0.089438 | -0.003562 | 444.17 | -0.16261 | -0.08361 | 384.00488 | 0.046552 | 474.5 | 44.00088 | 100.47578 | -0.075344
374.09172 | 33.76348 | 100.41716 | 0.033599 | [6 empty] | 455.36047 | 42.02752 | 99.37605 | -0.07128 |  | 519 | 48.60005 | 99.58894 | 0.14872 |  | 451.033 | 41.66094 | 99.73195 | -0.28775 |  | 523 | 48.71986 | 99.50302 | 0.080649 |  | 502 | 46.88034 | 100.36885 | 0.045122 |  |  |  |  | 522 | 48.70266 | 100.16969 | 0.019566 |  |  | 531.56 | 49.63265 | 99.86826 | 0.16856 | [10 empty] | 436.854 | 0.089462 | -0.003538 | 446.455 | -0.16271 | -0.08371 | 385.92651 | 0.046942 | 477 | 44.25651 | 100.47779 | -0.063213
375.98735 | 33.95521 | 100.41541 | 0.033734 | [6 empty] | 457.43388 | 42.23888 | 99.38818 | -0.087264 |  | 521.5 | 48.8521 | 99.58892 | 0.18314 |  | 453.2145 | 41.87872 | 99.7416 | -0.51808 |  | 525.5 | 48.97553 | 99.50303 | 0.081937 |  | 504.5 | 47.13365 | 100.37722 | 0.043802 |  |  |  |  | 524.5 | 48.95759 | 100.1697 | 0.026369 |  |  | 534.06 | 49.88624 | 99.88374 | 0.17178 | [10 empty] | 439.112 | 0.089717 | -0.003283 | 448.74 | -0.14051 | -0.06151 | 387.84815 | 0.047292 | 479.5 | 44.51033 | 100.47779 | -0.051696
377.88298 | 34.13734 | 100.41445 | 0.034188 | [6 empty] | 459.50729 | 42.45059 | 99.37605 | -0.10074 |  | 524 | 49.11161 | 99.5796 | 0.20984 |  | 455.396 | 42.09679 | 99.74161 | -0.75104 |  | 528 | 49.23107 | 99.50303 | 0.084321 |  | 507 | 47.38905 | 100.38742 | 0.045747 |  |  |  |  | 527 | 49.21119 | 100.16999 | 0.035017 |  |  | 536.56 | 50.13886 | 99.87767 | 0.17524 | [10 empty] | 441.37 | 0.088144 | -0.004856 | 451.025 | -0.10918 | -0.03018 | 389.76978 | 0.047153 | 482 | 44.75532 | 100.47712 | -0.04364
379.77861 | 34.32358 | 100.41431 | 0.033822 | [6 empty] | 461.5807 | 42.66283 | 99.37571 | -0.1074 |  | 526.5 | 49.37004 | 99.57026 | 0.20824 |  | 457.5775 | 42.31874 | 99.7416 | -0.60449 |  | 530.5 | 49.48757 | 99.50302 | 0.085491 |  | 509.5 | 47.64439 | 100.38742 | 0.047783 |  |  |  |  | 529.5 | 49.47044 | 100.16999 | 0.035571 |  |  | 539.06 | 50.39723 | 99.88707 | 0.17871 | [10 empty] | 443.628 | 0.084927 | -0.008073 | 453.31 | -0.075619 | 0.003381 | 391.69142 | 0.046754 | 484.5 | 45.00357 | 100.47785 | -0.035657
381.67424 | 34.5148 | 100.41521 | 0.034294 | [6 empty] | 463.65411 | 42.87414 | 99.376 | -0.10608 |  | 529 | 49.62188 | 99.57025 | 0.12122 |  | 459.759 | 42.54814 | 99.7416 | -0.27531 |  | 533 | 49.74311 | 99.49222 | 0.08602 |  | 512 | 47.90008 | 100.37819 | 0.048257 |  |  |  |  | 532 | 49.72647 | 100.15866 | 0.032563 |  |  | 541.56 | 50.65186 | 99.88708 | 0.18243 | [10 empty] | 445.886 | 0.081157 | -0.011843 | 455.595 | -0.04798 | 0.03102 | 393.61305 | 0.046609 | 487 | 45.25478 | 100.47955 | -0.029615
383.56986 | 34.70651 | 100.41698 | 0.035151 | [6 empty] | 465.72752 | 43.08628 | 99.37605 | -0.098447 |  | 531.5 | 49.87511 | 99.56104 | 0.17261 |  | 461.9405 | 42.77795 | 99.7416 | -0.077954 |  | 535.5 | 49.99775 | 99.49143 | 0.088074 |  | 514.5 | 48.15675 | 100.38742 | 0.0495 |  |  |  |  | 534.5 | 49.98063 | 100.15916 | 0.046981 |  |  | 544.06 | 50.90544 | 99.87767 | 0.1863 | [10 empty] | 448.144 | 0.077429 | -0.015571 | 457.88 | -0.028528 | 0.050472 | 395.53469 | 0.047101 | 489.5 | 45.50189 | 100.48077 | -0.026976
385.46549 | 34.89872 | 100.41911 | 0.03362 | [6 empty] | 467.80093 | 43.29875 | 99.38753 | -0.086612 |  | 534 | 50.1331 | 99.57025 | 0.30348 |  | 464.122 | 43.00351 | 99.7416 | 0.020451 |  | 538 | 50.25322 | 99.49222 | 0.088113 |  | 517 | 48.41204 | 100.38742 | 0.050282 |  |  |  |  | 537 | 50.2372 | 100.16999 | 0.070596 |  |  | 546.56 | 51.16072 | 99.87767 | 0.18977 | [10 empty] | 450.402 | 0.073746 | -0.019254 | 460.165 | -0.01666 | 0.06234 | 397.45632 | 0.048068 | 492 | 45.75256 | 100.48137 | -0.025915
387.36112 | 35.09152 | 100.42098 | 0.032317 | [6 empty] | 469.87434 | 43.5106 | 99.37604 | -0.070509 | [6 empty] | 466.3035 | 43.22791 | 99.74154 | 0.067493 |  | 540.5 | 50.50892 | 99.49223 | 0.08737 |  | 519.5 | 48.66703 | 100.38671 | 0.052492 |  |  |  |  | 539.5 | 50.49323 | 100.16999 | 0.054953 | [16 empty] | 452.66 | 0.070129 | -0.022871 | 462.45 | -0.0098957 | 0.0691043 | 399.37796 | 0.048925 | 494.5 | 46.00753 | 100.4817 | -0.023593
389.25675 | 35.28363 | 100.4221 | 0.031295 | [6 empty] | 471.94775 | 43.72313 | 99.37602 | -0.05421 | [6 empty] | 468.485 | 43.45281 | 99.75117 | 0.090239 | [6 empty] | 522 | 48.92521 | 100.3965 | 0.050993 | [24 empty] | 454.918 | 0.066945 | -0.026055 | 464.735 | -0.0058315 | 0.0731685 | 401.29959 | 0.049265 | 497 | 46.26349 | 100.48218 | -0.020078
391.15238 | 35.47524 | 100.42237 | 0.03034 | [6 empty] | 474.02116 | 43.93524 | 99.38805 | -0.037939 | [6 empty] | 470.6665 | 43.67604 | 99.75117 | 0.097345 | [6 empty] | 524.5 | 49.17988 | 100.38742 | 0.050517 | [24 empty] | 457.176 | 0.063817 | -0.029183 | 467.02 | -0.001825 | 0.077175 | 403.22123 | 0.048764 | 499.5 | 46.51909 | 100.48333 | -0.01876
393.048 | 35.66688 | 100.42213 | 0.031501 | [6 empty] | 476.09457 | 44.1476 | 99.37622 | -0.023976 | [6 empty] | 472.848 | 43.89496 | 99.76075 | 0.099118 | [6 empty] | 527 | 49.43454 | 100.38742 | 0.052521 | [24 empty] | 459.434 | 0.05895 | -0.03405 | 469.305 | 0.0022825 | 0.0812825 | 405.14286 | 0.047579 | 502 | 46.77114 | 100.48465 | -0.018161
394.94363 | 35.85947 | 100.42182 | 0.034032 | [6 empty] | 478.16798 | 44.35962 | 99.38805 | -0.012618 | [6 empty] | 475.0295 | 44.11555 | 99.76076 | 0.10234 | [6 empty] | 529.5 | 49.68968 | 100.39664 | 0.054361 | [24 empty] | 461.692 | 0.050265 | -0.042735 | 471.59 | 0.0033014 | 0.0823014 | 407.0645 | 0.046229 | 504.5 | 47.01572 | 100.48502 | -0.017046
396.83926 | 36.05137 | 100.42136 | 0.033481 | [6 empty] | 480.24139 | 44.57218 | 99.38805 | -0.0028377 | [6 empty] | 477.211 | 44.33942 | 99.77031 | 0.10526 | [6 empty] | 532 | 49.9474 | 100.39664 | 0.055498 | [24 empty] | 463.95 | 0.03677 | -0.05623 | 473.875 | 0.0016793 | 0.0806793 | 408.98613 | 0.045411 | 507 | 47.27026 | 100.48521 | -0.014668
398.73489 | 36.23972 | 100.42007 | 0.031105 | [6 empty] | 482.31479 | 44.78455 | 99.40003 | 0.0046141 | [6 empty] | 479.3925 | 44.56421 | 99.77031 | 0.10745 | [6 empty] | 534.5 | 50.20384 | 100.40587 | 0.055898 | [24 empty] | 466.208 | 0.021137 | -0.071863 | 476.16 | 0.0010097 | 0.0800097 | 410.90777 | 0.045448 | 509.5 | 47.5263 | 100.48632 | -0.013324
400.63052 | 36.42819 | 100.41597 | 0.03162 | [6 empty] | 484.3882 | 44.99603 | 99.38806 | 0.010253 | [6 empty] | 481.574 | 44.78694 | 99.77986 | 0.10846 | [6 empty] | 537 | 50.45747 | 100.40591 | 0.055254 | [24 empty] | 468.466 | -0.001199 | -0.094199 | 478.445 | 0.003854 | 0.082854 | 412.8294 | 0.046174 | 512 | 47.78157 | 100.48699 | -0.015641
402.52614 | 36.61864 | 100.402 | 0.03247 | [6 empty] | 486.46161 | 45.20829 | 99.38805 | 0.015035 | [6 empty] | 483.7555 | 45.00928 | 99.76931 | 0.10859 | [6 empty] | 539.5 | 50.71357 | 100.39664 | 0.059525 | [24 empty] | 470.724 | -0.027811 | -0.120811 | 480.73 | 0.0076776 | 0.0866776 | 414.75104 | 0.046955 | 514.5 | 48.03524 | 100.48735 | -0.015104
404.42177 | 36.8113 | 100.35566 | 0.033288 | [6 empty] | 488.53502 | 45.4205 | 99.388 | 0.019607 | [6 empty] | 485.937 | 45.2339 | 99.77031 | 0.11083 | [6 empty] | 542 | 50.96659 | 100.40585 | 0.055324 | [24 empty] | 472.982 | -0.058013 | -0.151013 | 483.015 | 0.009409 | 0.088409 | 416.67267 | 0.047196 | 517 | 48.29124 | 100.48992 | -0.01153
406.3174 | 37.00459 | 100.22829 | 0.032781 | [6 empty] | 490.60843 | 45.63229 | 99.40005 | 0.022721 | [6 empty] | 488.1185 | 45.45958 | 99.77975 | 0.11469 | [6 empty] | 544.5 | 51.22168 | 100.40587 | 0.058429 | [24 empty] | 475.24 | -0.08952 | -0.18252 | 485.3 | 0.010576 | 0.089576 | 418.59431 | 0.046778 | 519.5 | 48.54804 | 100.49412 | -0.0092251
408.21303 | 37.19753 | 99.96317 | 0.030929 | [6 empty] | 492.68184 | 45.84304 | 99.39861 | 0.022889 | [6 empty] | 490.3 | 45.68166 | 99.77988 | 0.11366 | [6 empty] | 547 | 51.47856 | 100.39661 | 0.060119 | [24 empty] | 477.498 | -0.11755 | -0.21055 | 487.585 | 0.012252 | 0.091252 | 420.51594 | 0.046167 | 522 | 48.80588 | 100.49677 | -0.0005817
410.10866 | 37.38932 | 99.57047 | 0.03003 | [6 empty] | 494.75525 | 46.05484 | 99.38805 | 0.023549 | [6 empty] | 492.4815 | 45.90501 | 99.77988 | 0.11362 | [34 empty] | 479.756 | -0.13597 | -0.22897 | 489.87 | 0.013424 | 0.092424 | 422.43758 | 0.046037 | 524.5 | 49.05941 | 100.4972 | 0.015923
412.00428 | 37.58068 | 99.1956 | 0.030741 | [6 empty] | 496.82866 | 46.26775 | 99.38805 | 0.024456 | [6 empty] | 494.663 | 46.12894 | 99.77033 | 0.11489 | [34 empty] | 482.014 | -0.13965 | -0.23265 | 492.155 | 0.01312 | 0.09212 | 424.35921 | 0.046764 | 527 | 49.31503 | 100.4971 | 0.037915
413.89991 | 37.77281 | 99.05934 | 0.031403 | [6 empty] | 498.90207 | 46.47968 | 99.39992 | 0.025031 | [6 empty] | 496.8445 | 46.35091 | 99.77031 | 0.11433 | [34 empty] | 484.272 | -0.12679 | -0.21979 | 494.44 | 0.013098 | 0.092098 | 426.28085 | 0.048036 | 529.5 | 49.57146 | 100.4976 | 0.022482
415.79554 | 37.96541 | 99.26257 | 0.030494 | [6 empty] | 500.97548 | 46.69133 | 99.40005 | 0.025138 | [6 empty] | 499.026 | 46.57223 | 99.77989 | 0.11481 | [34 empty] | 486.53 | -0.098509 | -0.191509 | 496.725 | 0.014379 | 0.093379 | 428.20248 | 0.048913 | 532 | 49.82747 | 100.49848 | 0.032951
417.69117 | 38.15769 | 99.66955 | 0.028831 | [6 empty] | 503.04889 | 46.90289 | 99.40004 | 0.025266 | [6 empty] | 501.2075 | 46.79438 | 99.77269 | 0.11617 | [34 empty] | 488.788 | -0.062198 | -0.155198 | 499.01 | 0.016047 | 0.095047 | 430.12412 | 0.048644 | 534.5 | 50.07233 | 100.49889 | 0.12167
419.58679 | 38.35058 | 100.05331 | 0.027818 | [6 empty] | 505.1223 | 47.11493 | 99.40005 | 0.025977 | [6 empty] | 503.389 | 47.01829 | 99.77929 | 0.1183 | [34 empty] | 491.046 | -0.021474 | -0.114474 | 501.295 | 0.017348 | 0.096348 | 432.04575 | 0.047478 | 537 | 50.32535 | 100.49797 | 0.31334
421.48242 | 38.54474 | 100.2893 | 0.02676 | [6 empty] | 507.1957 | 47.32662 | 99.40005 | 0.026904 | [6 empty] | 505.5705 | 47.24437 | 99.77988 | 0.12136 | [34 empty] | 493.304 | 0.013652 | -0.079348 | 503.58 | 0.018205 | 0.097205 | 433.96739 | 0.046318 | 539.5 | 50.5587 | 100.49551 | 0.44777
423.37805 | 38.73773 | 100.38954 | 0.02377 | [6 empty] | 509.26911 | 47.53849 | 99.40005 | 0.027431 | [6 empty] | 507.752 | 47.46694 | 99.76928 | 0.12234 | [34 empty] | 495.562 | 0.043837 | -0.049163 | 505.865 | 0.019723 | 0.098723 | 435.88902 | 0.045783
425.27368 | 38.92912 | 100.4206 | 0.017497 | [6 empty] | 511.34252 | 47.75077 | 99.39971 | 0.027965 | [6 empty] | 509.9335 | 47.68824 | 99.77031 | 0.1232 | [34 empty] | 497.82 | 0.065795 | -0.027205 | 508.15 | 0.022337 | 0.101337 | 437.81066 | 0.045706
427.16931 | 39.12283 | 100.42874 | 0.017701 | [6 empty] | 513.41593 | 47.96248 | 99.38805 | 0.02902 | [6 empty] | 512.115 | 47.9115 | 99.77031 | 0.1271 | [34 empty] | 500.078 | 0.080501 | -0.012499 | 510.435 | 0.022665 | 0.101665 | 439.73229 | 0.045413
429.06493 | 39.31708 | 100.43197 | 0.016403 | [6 empty] | 515.48934 | 48.17409 | 99.38805 | 0.031153 | [6 empty] | 514.2965 | 48.13453 | 99.77038 | 0.13125 | [34 empty] | 502.336 | 0.090414 | -0.002586 | 512.72 | 0.020696 | 0.099696 | 441.65393 | 0.044627
430.96056 | 39.51073 | 100.43478 | 0.011656 | [6 empty] | 517.56275 | 48.38569 | 99.38961 | 0.033321 | [6 empty] | 516.478 | 48.35498 | 99.75982 | 0.13468 | [34 empty] | 504.594 | 0.097388 | 0.004388 | 515.005 | 0.020607 | 0.099607 | 443.57556 | 0.043592
432.85619 | 39.70507 | 100.43764 | 0.0050463 | [6 empty] | 519.63616 | 48.59834 | 99.37586 | 0.037429 | [6 empty] | 518.6595 | 48.57545 | 99.77031 | 0.1437 | [34 empty] | 506.852 | 0.10251 | 0.00951 | 517.29 | 0.022277 | 0.101277 | 445.4972 | 0.042873
434.75182 | 39.89901 | 100.44025 | -0.0024619 | [6 empty] | 521.70957 | 48.81079 | 99.37605 | 0.045753 | [6 empty] | 520.841 | 48.79975 | 99.77031 | 0.16388 | [34 empty] | 509.11 | 0.10611 | 0.01311 | 519.575 | 0.023117 | 0.102117 | 447.41883 | 0.042794
436.64745 | 40.08185 | 100.44221 | -0.012137 | [6 empty] | 523.78298 | 49.02223 | 99.37605 | 0.063246 | [6 empty] | 523.0225 | 49.02541 | 99.761 | 0.21029 | [34 empty] | 511.368 | 0.10839 | 0.01539 | 521.86 | 0.024003 | 0.103003 | 449.34047 | 0.043151
438.54307 | 40.26701 | 100.44348 | -0.017179 | [6 empty] | 525.85639 | 49.23409 | 99.36722 | 0.095348 | [6 empty] | 525.204 | 49.2499 | 99.76074 | 0.32012 | [34 empty] | 513.626 | 0.10979 | 0.01679 | 524.145 | 0.025378 | 0.104378 | 451.2621 | 0.043554
440.4387 | 40.45825 | 100.444 | -0.015791 | [6 empty] | 527.9298 | 49.44586 | 99.36405 | 0.10724 | [6 empty] | 527.3855 | 49.47303 | 99.75117 | 0.37912 | [34 empty] | 515.884 | 0.11051 | 0.01751 | 526.43 | 0.026313 | 0.105313 | 453.18374 | 0.043687
442.33433 | 40.6506 | 100.44378 | -0.018082 | [6 empty] | 530.00321 | 49.65784 | 99.3641 | 0.085355 | [6 empty] | 529.567 | 49.69367 | 99.75118 | 0.16684 | [34 empty] | 518.142 | 0.11038 | 0.01738 | 528.715 | 0.027392 | 0.106392 | 455.10537 | 0.043469
444.22996 | 40.84376 | 100.44288 | -0.025393 | [6 empty] | 532.07662 | 49.86936 | 99.35205 | 0.087379 | [6 empty] | 531.7485 | 49.91515 | 99.7416 | 0.14198 | [34 empty] | 520.4 | 0.10835 | 0.01535
446.12559 | 41.02573 | 100.44152 | -0.040478 | [6 empty] | 534.15002 | 50.08 | 99.36405 | 0.13401
448.02121 | 41.21698 | 100.43988 | -0.069164
449.91684 | 41.41077 | 100.43855 | -0.12594
451.81247 | 41.60239 | 100.43815 | -0.18999
453.7081 | 41.79258 | 100.43883 | -0.22858
455.60373 | 41.9836 | 100.44027 | -0.23431
457.49935 | 42.17639 | 100.44187 | -0.22364
459.39498 | 42.37036 | 100.44306 | -0.21033
461.29061 | 42.56302 | 100.44367 | -0.20104
463.18624 | 42.751 | 100.44385 | -0.19521
465.08187 | 42.93538 | 100.44371 | -0.19271
466.97749 | 43.12898 | 100.44311 | -0.19057
468.87312 | 43.32206 | 100.44198 | -0.18966
470.76875 | 43.51479 | 100.44064 | -0.18609
472.66438 | 43.70785 | 100.43962 | -0.17698
474.56 | 43.90064 | 100.4392 | -0.16964
476.45563 | 44.09341 | 100.43899 | -0.16315
478.35126 | 44.28776 | 100.43837 | -0.15466
480.24689 | 44.48214 | 100.43711 | -0.14742
482.14252 | 44.67563 | 100.43566 | -0.14158
484.03814 | 44.86859 | 100.43458 | -0.13621
485.93377 | 45.06077 | 100.43405 | -0.13104
487.8294 | 45.25404 | 100.43386 | -0.12416
489.72503 | 45.448 | 100.43392 | -0.11994
491.62066 | 45.64132 | 100.43429 | -0.11376
493.51628 | 45.83455 | 100.43482 | -0.10789
495.41191 | 46.02761 | 100.43502 | -0.10281
497.30754 | 46.22136 | 100.43463 | -0.09641
499.20317 | 46.41481 | 100.43403 | -0.090834
501.0988 | 46.60859 | 100.43393 | -0.086098
502.99442 | 46.8024 | 100.43468 | -0.081771
504.89005 | 46.99491 | 100.43596 | -0.074407
506.78568 | 47.18854 | 100.43694 | -0.065076
508.68131 | 47.37645 | 100.43641 | -0.056036
510.57694 | 47.56394 | 100.433 | -0.051483
512.47256 | 47.75759 | 100.42537 | -0.047453
514.36819 | 47.95052 | 100.41481 | -0.04004
516.26382 | 48.1432 | 100.40601 | -0.031438
518.15945 | 48.33604 | 100.40447 | -0.026786
520.05508 | 48.53001 | 100.41139 | -0.021352
521.9507 | 48.72462 | 100.42221 | -0.012411
523.84633 | 48.91788 | 100.43108 | -0.0029374
525.74196 | 49.11139 | 100.43566 | 0.018964
527.63759 | 49.30478 | 100.43672 | 0.058388
529.53321 | 49.49926 | 100.43608 | 0.10981
531.42884 | 49.6958 | 100.4353 | 0.1882
533.32447 | 49.89061 | 100.43535 | 0.18184
535.2201 | 50.08182 | 100.43643 | 0.15435
537.11573 | 50.27578 | 100.43845 | 0.24842
539.01135 | 50.47111 | 100.44141 | 0.41196

## BL
#FILE: | Bline_Alconv_10_30-550_(25-03-2020).bsv | Bline_Alconv_10_30-550_(19-05-2020)2.bsv | Bline_Alconv_10_30-550_(27-03-2020).bsv
#FORMAT: | NETZSCH5 | NETZSCH5 | NETZSCH5
#IDENTITY: | 24 | 24 | 24
#DECIMAL: | COMMA | COMMA | COMMA
#SEPARATOR: | SEMICOLON | SEMICOLON | SEMICOLON
#MTYPE: | DSC | DSC | DSC
#INSTRUMENT: | NETZSCH STA 409 PC/PG | NETZSCH STA 409 PC/PG | NETZSCH STA 409 PC/PG
#PROJECT: | Baseline | Baseline | Baseline
#DATE/TIME: | 41723.61 | 43970.66 | 41725.38
#CORR. FILE:
#LABORATORY: | ТВСиРСВ | ТВСиРСВ | ТВСиРСВ
#OPERATOR: | Плехович А.Д. | Плехович А.Д. | Плехович А.Д.
#REMARK: | Al тигли conv с крышками | Al тигли conv с крышками | Al тигли conv с крышками
#SAMPLE: | BL | - | BL
#SAMPLE MASS /mg: | 0,000 | 0,000 | 0,000
#MATERIAL: | - | - | -
#REFERENCE:
#REFERENCE MASS /mg: | 0,000 | 0,000 | 0,000
#TYPE OF CRUCIBLE: | DSC/TG pan Al | DSC/TG pan Al | DSC/TG pan Al
#SAMPLE CRUCIBLE MASS /mg: | 0,000 | 0,000 | 0,000
#REFERENCE CRUCIBLE MASS /mg: | 0,000 | 0,000 | 0,000
#GAS 1:
#FLOW RATE 1 /(ml/min): | 32 | 32 | 32
#GAS 2: | Ar | Ar | Ar
#FLOW RATE 2 /(ml/min): | 64 | 64 | 64
#CORR. CODE: | 0 | 0 | 0
#EXO: | -1 | -1 | -1
#RANGE: | 30/10.0(K/мин)/550 | 30/10.0(K/мин)/550 | 30/10.0(K/мин)/550
#SEGMENT: | S1/1 | S1/1 | S1/1
##Temp./°C | DSC/mW | DSC/mW | DSC/mW
116 | -1.4702 | -3.72134 | -3.45081
118.5 | -1.50753 | -3.80875 | -3.52549
121 | -1.54834 | -3.90765 | -3.61564
123.5 | -1.59127 | -3.99977 | -3.69257
126 | -1.64421 | -4.10506 | -3.79289
128.5 | -1.70119 | -4.20945 | -3.89702
131 | -1.76365 | -4.32935 | -3.99105
133.5 | -1.82175 | -4.44582 | -4.0907
136 | -1.88594 | -4.55667 | -4.19034
138.5 | -1.95787 | -4.68115 | -4.29502
141 | -2.03049 | -4.82003 | -4.40796
143.5 | -2.10876 | -4.95473 | -4.51247
146 | -2.19104 | -5.08108 | -4.62711
148.5 | -2.26389 | -5.20811 | -4.76085
151 | -2.34087 | -5.35051 | -4.89923
153.5 | -2.43922 | -5.49406 | -5.02989
156 | -2.54758 | -5.64679 | -5.17372
158.5 | -2.65358 | -5.80489 | -5.31679
161 | -2.76767 | -5.9849 | -5.46542
163.5 | -2.8753 | -6.16161 | -5.61354
166 | -2.99525 | -6.3208 | -5.77993
168.5 | -3.11118 | -6.50129 | -5.96131
171 | -3.22699 | -6.69279 | -6.15121
173.5 | -3.34764 | -6.87243 | -6.33478
176 | -3.46345 | -7.04882 | -6.53424
178.5 | -3.57534 | -7.20363 | -6.71802
181 | -3.71656 | -7.36629 | -6.89664
183.5 | -3.86031 | -7.54869 | -7.06982
186 | -3.99839 | -7.70685 | -7.22787
188.5 | -4.13741 | -7.85078 | -7.38003
191 | -4.28538 | -7.99136 | -7.51683
193.5 | -4.43262 | -8.12054 | -7.63877
196 | -4.57431 | -8.24347 | -7.66137
198.5 | -4.7142 | -8.34791 | -7.78404
201 | -4.84771 | -8.43084 | -7.88825
203.5 | -4.96126 | -8.52372 | -7.98424
206 | -5.06044 | -8.60575 | -8.08052
208.5 | -5.13745 | -8.6836 | -8.16165
211 | -5.20634 | -8.77503 | -8.25617
213.5 | -5.27055 | -8.87705 | -8.35459
216 | -5.33144 | -8.98864 | -8.4545
218.5 | -5.37638 | -9.10982 | -8.5534
221 | -5.40671 | -9.21978 | -8.67714
223.5 | -5.46332 | -9.32914 | -8.79243
226 | -5.52455 | -9.42771 | -8.90579
228.5 | -5.56986 | -9.53265 | -8.99375
231 | -5.62431 | -9.62978 | -9.08629
233.5 | -5.6862 | -9.71243 | -9.17582
236 | -5.7389 | -9.79211 | -9.2714
238.5 | -5.80103 | -9.85678 | -9.37154
241 | -5.8774 | -9.9643 | -9.46795
243.5 | -5.94628 | -10.08178 | -9.57998
246 | -6.02319 | -10.18586 | -9.67287
248.5 | -6.09809 | -10.28135 | -9.77682
251 | -6.15581 | -10.38179 | -9.88145
253.5 | -6.21011 | -10.51763 | -9.99768
256 | -6.27055 | -10.68962 | -10.10905
258.5 | -6.33656 | -10.75314 | -10.19904
261 | -6.40953 | -10.76392 | -10.28625
263.5 | -6.4815 | -10.83049 | -10.37092
266 | -6.54068 | -10.93568 | -10.45553
268.5 | -6.59232 | -11.05418 | -10.55238
271 | -6.65833 | -11.15793 | -10.64436
273.5 | -6.73954 | -11.25829 | -10.74081
276 | -6.81613 | -11.33689 | -10.83269
278.5 | -6.87382 | -11.41627 | -10.92759
281 | -6.92928 | -11.48182 | -11.02546
283.5 | -7.00417 | -11.57652 | -11.1242
286 | -7.0553 | -11.65116 | -11.21334
288.5 | -7.09975 | -11.72257 | -11.29101
291 | -7.13761 | -11.8098 | -11.37556
293.5 | -7.18115 | -11.88235 | -11.44415
296 | -7.21866 | -11.96614 | -11.5323
298.5 | -7.27196 | -12.03974 | -11.59997
301 | -7.32343 | -12.10655 | -11.67019
303.5 | -7.36586 | -12.16726 | -11.75308
306 | -7.42565 | -12.22839 | -11.83386
308.5 | -7.46731 | -12.28883 | -11.9094
311 | -7.50824 | -12.34477 | -11.99665
313.5 | -7.55052 | -12.42406 | -12.05652
316 | -7.58494 | -12.54163 | -12.11639
318.5 | -7.62443 | -12.54186 | -12.1706
321 | -7.68246 | -12.56037 | -12.22397
323.5 | -7.70519 | -12.6347 | -12.28098
326 | -7.72775 | -12.70624 | -12.33042
328.5 | -7.75521 | -12.75255 | -12.37645
331 | -7.77093 | -12.76578 | -12.43344
333.5 | -7.79372 | -12.8086 | -12.49318
336 | -7.8125 | -12.85009 | -12.53303
338.5 | -7.84346 | -12.89215 | -12.56905
341 | -7.87318 | -12.97196 | -12.61533
343.5 | -7.90996 | -13.00786 | -12.66159
346 | -7.92064 | -13.00825 | -12.68905
348.5 | -7.92444 | -12.98847 | -12.72253
351 | -7.93086 | -13.00412 | -12.80273
353.5 | -7.93346 | -13.02557 | -12.84743
356 | -7.94065 | -13.05519 | -12.84277
358.5 | -7.95478 | -13.07488 | -12.83667
361 | -7.9561 | -13.08738 | -12.84682
363.5 | -7.95803 | -13.07347 | -12.87055
366 | -7.96386 | -13.04969 | -12.89431
368.5 | -7.96756 | -13.05927 | -12.90804
371 | -7.96935 | -13.07578 | -12.9181
373.5 | -7.96045 | -13.08256 | -12.92255
376 | -7.95663 | -13.05797 | -12.93391
378.5 | -7.95336 | -13.07323 | -12.93914
381 | -7.95269 | -13.1065 | -12.94755
383.5 | -7.93775 | -13.12004 | -12.93999
386 | -7.90998 | -13.16285 | -12.94322
388.5 | -7.90169 | -13.14352 | -12.93731
391 | -7.88098 | -13.02615 | -12.93237
393.5 | -7.8682 | -13.04989 | -12.92936
396 | -7.84885 | -13.0705 | -12.92385
398.5 | -7.82307 | -13.0396 | -12.91788
401 | -7.80001 | -12.98184 | -12.90462
403.5 | -7.77088 | -12.97066 | -12.88827
406 | -7.75155 | -12.99138 | -12.86943
408.5 | -7.7317 | -13.00304 | -12.85028
411 | -7.71734 | -12.93177 | -12.83706
413.5 | -7.69975 | -12.90836 | -12.8188
416 | -7.65752 | -12.91013 | -12.8007
418.5 | -7.61899 | -12.91043 | -12.76804
421 | -7.60216 | -12.90194 | -12.75003
423.5 | -7.58596 | -12.88439 | -12.6983
426 | -7.55317 | -12.88507 | -12.66246
428.5 | -7.50328 | -12.91332 | -12.65996
431 | -7.53336 | -12.91348 | -12.63373
433.5 | -7.52379 | -12.9025 | -12.60455
436 | -7.48007 | -12.90236 | -12.5945
438.5 | -7.44744 | -12.88536 | -12.57074
441 | -7.4331 | -12.89137 | -12.54344
443.5 | -7.43294 | -12.90409 | -12.51071
446 | -7.38543 | -12.96572 | -12.49204
448.5 | -7.3674 | -12.8848 | -12.46895
451 | -7.35894 | -12.85664 | -12.4581
453.5 | -7.34286 | -12.89515 | -12.43224
456 | -7.32564 | -12.93422 | -12.39958
458.5 | -7.31164 | -12.89875 | -12.38147
461 | -7.29664 | -12.92049 | -12.36988
463.5 | -7.2835 | -12.91839 | -12.35257
466 | -7.27566 | -12.96192 | -12.30544
468.5 | -7.26861 | -12.96346 | -12.22867
471 | -7.25376 | -12.94428 | -12.2486
473.5 | -7.23665 | -13.00726 | -12.2904
476 | -7.22027 | -12.97758 | -12.27567
478.5 | -7.18618 | -12.88724 | -12.2784
481 | -7.18618 | -12.92585 | -12.24209
483.5 | -7.17852 | -12.97661 | -12.21012
486 | -7.17483 | -12.94002 | -12.19716
488.5 | -7.19585 | -12.96506 | -12.16896
491 | -7.20219 | -13.00424 | -12.1266
493.5 | -7.18165 | -12.99206 | -12.11401
496 | -7.17053 | -12.98077 | -12.11956
498.5 | -7.16174 | -12.99089 | -12.19139
501 | -7.1552 | -12.99605 | -12.15416
503.5 | -7.1557 | -12.99501 | -12.06243
506 | -7.1605 | -12.96559 | -12.01564
508.5 | -7.15207 | -12.95374 | -12.01279
511 | -7.14963 | -13.03924 | -12.05074
513.5 | -7.15809 | -13.03551 | -12.03949
516 | -7.15931 | -13.00827 | -12.04255
518.5 | -7.13923 | -12.98785 | -12.00399
521 | -7.13092 | -12.97755 | -12.08568
523.5 | -7.12516 | -12.96521 | -11.98119
526 | -7.13981 | -13.03484 | -11.97773
528.5 | -7.12726 | -12.97883 | -11.99371
531 | -7.12327 | -12.93996 | -12.0033
533.5 | -7.13378 | -12.96412 | -12.0216
536 | -7.11274 | -12.97696 | -11.99027
538.5 | -7.07581 | -12.93502 | -12.01015
541 | -7.07229 | -12.9048 | -12.03849
543.5 | -7.10947 | -12.93593 | -12.01975
546 | -7.08811 | -12.90997 | -11.98398
548.5 | -7.05055 | -12.82701 | -12.03521